## 1
Bibliography
Title | Stacking fault energy measurements of Fe–Mn–Al–Si austenitic twinning-induced plasticity steels
Author | Pierce D. T.
Author | Bentley J.
Author | Jiménez J.A.
Author | Wittig J.E.
Publication | Scripta Materialia
Volume | 66
Issue | 10
Pages | 753-756
Date | 2012-05-01
URL | http://www.sciencedirect.com/science/article/pii/S1359646212000772
DOI | 10.1016/j.scriptamat.2012.01.050
ISSN | 1359-6462
Library Catalog | ScienceDirect
Citations | 4
Self Citations | 2
Techniques
Method | Experimental
Technique | TEM
Theory | Partial Dislocation Separation
Processing
Step 1
Method | Recystallized
Time | 1 |  | Hour
Atmosphere
Description
Temperature | 900 | C
Step 2
Method | Strained in Tension
Time
Atmosphere
Description | 1.5% plastic strain
Temperature
Step 3
Method | Aging
Time | 6-70 | Hours
Atmosphere
Description
Temperature | 400-700 | C
Measurements
Element | Fe | C | Mn | Si | Al | Temperature | SFE | Error
1 | 69.7 | 0.02 | 24.7 | 2.92 | 2.66 | 300 | 16 | 25%
Other
1. At given processing, mostly intrinsic stacking fautls
2.Different aging treatments to find stable fault configurations
3. Partial Dislocation width measurement much better than extended node measurement

## 2
Bibliography
Title | Stacking fault energy of iron-base shape memory alloys
Author | Li J.C. | [8 empty] | 0.3592 | 67.5 | 0.2539544 | 17.141922 | SFE/Gb | 0.575198 | (in 10^-3)
Author | Zheng W. | [8 empty] | 0.3589 | 64.8 | 0.2537423 | 16.44250104 |  | 0.5053976
Author | Jiang Q. | [8 empty] | 0.3588 | 65.7 | 0.2536716 | 16.66622412 |  | 0.1956052
Publication | Materials Letters | [8 empty] | 0.3588 | 66 | 0.2536716 | 16.7423256 |  | 0.4294505
Volume | 38 | [8 empty] | 0.3588 | 66.2 | 0.2536716 | 16.79305992 |  | 0.2614175
Issue | 4 | [8 empty] | 0.358 | 66.8 | 0.253106 | 16.9074808 |  | 0.3779392
Date | 1999-02-01
URL | http://www.sciencedirect.com/science/article/pii/S0167577X98001724
DOI | 10.1016/S0167-577X(98)00172-4
ISSN | 0167-577X
Library Catalog | ScienceDirect
Pages | 275-277
Citations | 28
Self Citations | 4
Techniques
Method | Experimental
Technique | TEM
Theory | Partial Dislocation Separation
Processing
Step 1
Method | Solution Treated
Time | 1 |  | Hour
Atmosphere
Description
Temperature | 1373 |  | K
Step 2
Method | water quenched
Time
Atmosphere
Description
Temperature | 300 | K
Measurements
Element | Fe | C | Mn | Cr | Ni | Si | Temperature | SFE | Error
1 | 61.12 | 0.02 | 18.3 | 7.6 | 7.2 | 5.76 | 300 | 9.86 | -
2 | 63.68 | 0.02 | 15.52 | 8.55 | 6.34 | 5.89 | 300 | 8.31 | -
3 | 65.71 | 0.02 | 14.67 | 8.72 | 5.01 | 5.87 | 300 | 3.26 | -
4 | 65.92 | 0.02 | 14.72 | 7.97 | 5.51 | 5.86 | 300 | 7.19 | -
5 | 64.48 | 0.02 | 14.2 | 9.1 | 6.1 | 6.1 | 300 | 4.65 | -
6 | 70.5 | 0.02 | 7.82 | 7.88 | 7.56 | 6.22 | 300 | 6.39 | -
Other
Processing data taken from another paper of same authors describing this paper
Regression also done with given data. SFE = 28.87 +1.64 (%Ni) - 1.1 (%Cr) + 0.21 (%Mn) - 4.45(%Si)

## 3
Bibliography
Title | Effect of Si content on the stacking fault energy in γ-Fe–Mn–Si–C alloys: Part I. X-ray diffraction line profile analysis
Author | Tian, Xing
Author | Zhang, Yansheng
Author
Author
Publication | Materials Science and Engineering: A
Volume | 516
Issue | 1-2
Date | 2009-08-01
URL | http://www.sciencedirect.com/science/article/pii/S0921509309001920
DOI | 10.1016/j.msea.2009.02.031
ISSN | 0921-5093
Library Catalog | ScienceDirect
Pages | 73-77
Citations | 17
Self Citations | 0
Techniques
Method | Experimental
Technique | XRD
Theory | XRD Line profile analysis
Processing
Step 1
Method | Solution Treated
Time | 1 |  | Hour
Atmosphere
Description
Temperature | 1273 | K
Step 2
Method | Air Cooled
Time
Atmosphere
Description
Temperature | 300 | K
Measurements
Element | Fe | C | Mn | Si | Temperature | SFE | Error
1 | 67.16 | 0.96 | 31.63 | 0.25 | 300 | 17.39 | 13.8%
2 | 64.78 | 0.64 | 32.55 | 2.03 | 300 | 14.69 | 15.7%
3 | 63.5 | 0.67 | 30.62 | 5.21 | 300 | 10.51 | 3.7%
4 | 60.16 | 0.79 | 30.38 | 8.67 | 300 | 6.33 | 2.6%
Other
1. martensite formed in 2,3 and 4 or SFE<15
2. Says Shear modulus estimation imp in such calculation

## 4
Bibliography
Title | Stacking fault energy and plastic deformation of fully austenitic high manganese steels: Effect of Al addition
Author | Park, Kyung-Tae
Author | Jin, Kwang Geun
Author | Han, Sang ho
Author | Hwang, Si Woo
Author | Choi, Kayoung
Author | Lee, Chong Soo
Publication | Materials Science and Engineering: A
Volume | 527
Issue | 16-17
Date | 2010-06-01
URL | http://www.sciencedirect.com/science/article/pii/S0921509310002248
DOI | 10.1016/j.msea.2010.02.058
ISSN | 0921-5093
Library Catalog | ScienceDirect
Citations | 68
Self Citations | 20
Processing
Techniques
Method | Computational
Technique | Thermodynamic Modeling
Theory | Sub-regular solution model
Measurements
Element | Fe | Mn | C | Al | Temperature | SFE | Error
1 | 67.16 | 21.59 | 0.6 | 0 | 300 | 21.5 | -
2 | 64.78 | 0.63 | 21.78 | 2.97 | 300 | 36.5 | -
3 | 63.5 | 0.6 | 22 | 5.86 | 300 | 50 | -
Other
1. This paper reinforces the model's calculation of Allain and Dumay
2. For 'a' most twinning observed even for lower strains while twinning delayed for 'b' and 'c' (in respective order)

## 5
Bibliography
Title | Stacking fault energies of seven commercial austenitic stainless steels
Author | Schramm, R.E.
Author | Reed, R.P.
Author
Author
Publication | Metallurgical Transactions A
Volume | 6
Issue | 7
Date | 1975-07-01
URL | http://link.springer.com/article/10.1007/BF02641927
DOI | 10.1007/BF02641927
ISSN | 0360-2133, 1543-1940
Library Catalog | link.springer.com
Pages | 1345-1351
Citations | 188
Self Citations | 1
Techniques
Method | Experimental
Technique | XRD
Theory | XRD Line profile analysis
Processing
Step 1
Method | Annealed
Time | 30 |  | Minutes
Atmosphere
Description
Temperature | 1273 | K
Measurements
Element | Fe | Cr | Mn | Ni | Mo | Si | C | N | Al | P | S | Temperature | SFE | Error
1 | 72.21 | 18.31 | 0.82 | 8.28 | 0.02 | 0.3 | 0.025 | 0.018 | 0 | 0.01 | 0.007 | 300 | 18 | 50%
2 | 67.981 | 18.02 | 1.64 | 11.85 | 0.1 | 0.32 | 0.074 | 0 | 0 | 0.013 | 0.002 | 300 | 34 | 20.59%
3 | 53.696 | 24.7 | 1.73 | 18.8 | 0.44 | 0.56 | 0.047 | 0 | 0 | 0.022 | 0.005 | 300 | 94 | 14.89%
4 | 65.73 | 17.15 | 1.4 | 13.01 | 2.09 | 0.53 | 0.055 | 0 | 0 | 0.027 | 0.008 | 300 | 78 | 7.692%
5 | 62.329 | 21 | 8.75 | 7.11 | 0.03 | 0.43 | 0.027 | 0.31 | 0 | 0.011 | 0.003 | 300 | 65 | 18.46%
6 | 63.212 | 20.3 | 9.55 | 6.48 | 0 | 0.13 | 0.034 | 0.26 | 0 | 0.022 | 0.012 | 300 | 41 | 48.78%
7 | 58.255 | 21.57 | 5.17 | 12.34 | 2.2 | 0.4 | 0.041 | 0 | 0 | 0.02 | 0.004 | 300 | 64 | 31.25%
8 | 77.974 | 0 | 15.7 | 4.1 | 0 | 1.29 | 0.91 | 0 | 0 | 0.009 | 0.017 | 300 | 21 | 9.524%

## 6
Bibliography
Title | Effect of Al on the stacking fault energy of Fe–18Mn–0.6C twinning-induced plasticity
Author | Kim, Jinkyung
Author | Lee, Seok-Jae
Author | De Cooman, Bruno.C
Author
Publication | Scripta Materialia
Volume | 65
Issue | 4
Date | 2011-08-01
URL | http://www.sciencedirect.com/science/article/pii/S1359646211002776
DOI | 10.1016/j.scriptamat.2011.05.014
ISSN | 1359-6462
Library Catalog | ScienceDirect
Pages | 363-366
Citations | 47
Self Citations | 16
Techniques
Method | Experimental
Technique | TEM-WBDF
Theory | Partial Dislocation Separation
Processing
Step 1
Method | Annealed
Time
Atmosphere
Description
Temperature | 800 | C
Step 2
Method | Strained in Tension
Time
Atmosphere
Description | 2% plastic strain
Temperature
Measurements
Element | Fe | Mn | C | Al | Temperature | SFE | Error
1 | 81.4 | 18 | 0.6 | 0 | 300 | 13 | 23%
2 | 79.9 | 18 | 0.6 | 1.5 | 300 | 30 | 33.34%
Other
The lower SFE alloy showed better strain-hardening behavior(more twinning)

## 7
Bibliography
Title | The influence of silicon and aluminum alloying on the lattice parameter and stacking fault energy of austenitic steel
Author | Lehnhoff, G.R.
Author | Findley, K.O.
Author | De Cooman, B.C
Author
Publication | Scripta Materialia
Volume | 92
Issue
Date | 2014-12-01
URL | http://www.sciencedirect.com/science/article/pii/S1359646214003145
DOI | 10.1016/j.scriptamat.2014.07.019
ISSN | 1359-6462
Library Catalog | ScienceDirect
Pages | 19-22
Citations | 0
Self Citations | 0
Techniques
Method | Experimental
Technique | TEM-WBDF
Theory | Partial Dislocation Separation
Processing
Step 1
Method | Annealed
Time | 1 |  | Hour
Atmosphere
Description
Temperature | 1050 | C
Step 2
Method | Strained in compression
Time
Atmosphere
Description | 5% true strain
Temperature
Measurements
Element | Fe | Cr | Mn | Ni | Si | Al | C | N | Temperature | SFE | Error
1 | 72.7166 | 11.06 | 1.09 | 15.05 | 0.002 | 0.05 | 0.028 | 0.0034 | 300 | 26.3 | 15.2%
2 | 70.3384 | 10.98 | 1.1 | 14.99 | 2.5 | 0.06 | 0.028 | 0.0036 | 300 | 19.9 | 15.07%
3 | 70.3246 | 11.02 | 1.08 | 15.04 | 0.034 | 2.47 | 0.028 | 0.0034 | 300 | 38.3 | 38.9%
Other
2nd data point might be class 2, based on data explanation and correlation with some other paper

## 8
Bibliography
Title | Derivation and Variation in Composition-Dependent Stacking Fault Energy Maps Based on Subregular Solution Model in High-Manganese Steels
Author | Saeed-Akbari, A.
Author | Umlau, J.
Author | Prahl, U.
Author | Bleck, W.
Publication | Metallurgical and Materials Transactions A
Volume | 40
Issue | 13
Date | 2009-12-01
URL | http://link.springer.com/article/10.1007/s11661-009-0050-8
DOI | 10.1007/s11661-009-0050-8
ISSN | 1073-5623, 1543-1940
Library Catalog | link.springer.com
Pages | 1024-1029
Citations | 103
Self-Citations | 11
Techniques
Method | Computational
Technique | Thermodynamic Modeling
Theory | Sub-regular Solution Model
Processing
Measurements
Element | Fe | C | Mn | Si | Al | Temperature | SFE
1 | 84.4 | 0.6 | 15 | 0 | 0 | 300 | 13
2 | 79.4 | 0.6 | 20 | 0 | 0 | 300 | 15.5
3 | 74.6 | 25 | 0.4 | 0 | 0 | 300 | 12.5
4 | 71.65 | 28 | 0.35 | 0 | 0 | 300 | 15
5 | 84.3 | 15 | 0.7 | 0 | 0 | 300 | 16.5
6 | 77.5 | 22 | 0.5 | 0 | 0 | 300 | 13.5
7 | 77.36 | 22 | 0.64 | 0 | 0 | 300 | 18.5
8 | 87.4 | 12 | 0.6 | 0 | 0 | 300 | 12.5
9 | 85.4 | 14 | 0.6 | 0 | 0 | 300 | 12
10 | 82.3 | 17 | 0.7 | 0 | 0 | 300 | 16.5
11 | 82.4 | 17 | 0.6 | 0 | 0 | 300 | 13.75
12 | 72.1 | 27.5 | 0.4 | 0 | 0 | 300 | 16.5
13 | 74.5 | 25 | 0.5 | 0 | 0 | 300 | 17.5
14 | 69.65 | 30 | 0.35 | 0 | 0 | 300 | 19.5
15 | 69.8 | 30 | 0.2 | 0 | 0 | 300 | 11.5
16 | 72.2 | 27.5 | 0.3 | 0 | 0 | 300 | 11.5
17 | 79.1 | 20 | 0.9 | 0 | 0 | 300 | 26
18 | 81.6 | 17.5 | 0.9 | 0 | 0 | 300 | 24.5
19 | 84.1 | 15 | 0.9 | 0 | 0 | 300 | 23.75

## 9
Bibliography
Title | The Effect of Chemical Composition and Heat Treatment Conditions on Stacking Fault Energy for Fe-Cr-Ni Austenitic Stainless Steel
Author | Yonezawa, Toshio
Author | Suzuki, Ken
Author | Ooki, Suguru
Author | Hashimoto, Atushi
Publication | Metallurgical and Materials Transactions A
Volume | 44
Issue | 13
Date | 2013-08-15
URL | http://link.springer.com/article/10.1007/s11661-013-1943-0
DOI | 10.1007/s11661-013-1943-0
ISSN | 1073-5623, 1543-1940
Library Catalog | link.springer.com
Pages | 5884-5996
Citations | 0
Self-Citations | 0
Techniques
Method | Experimental
Technique | TEM - WBDF
Theory | Partial Dislocation Separation
Processing
Step 1
Method | Solution Treated
Time | 1 |  | Hour
Atmosphere
Description
Temperature | 1323 | K
Step 2
Method | Water cooled
Time
Atmosphere
Description
Temperature | 300 | K
Measurements
Element | Fe | Cr | Mn | Ni | Mo | Si | C | N | P | S | Temperature | SFE | Error
1 | 64.317 | 17.5 | 0.03 | 15.6 | 2.5 | 0.02 | 0.004 | 0.003 | 0.025 | 0.001 | 300 | 49.6 | 2.46%
2 | 64.188 | 17.6 | 0.03 | 15.6 | 2.5 | 0.03 | 0.02 | 0.009 | 0.022 | 0.001 | 300 | 50.8 | 2.677%
3 | 66.409 | 17.1 | 0.03 | 14 | 2.4 | 0.01 | 0.02 | 0.002 | 0.027 | 0.002 | 300 | 46.6 | 2.618%
4 | 63.866 | 17.7 | 0.19 | 15.6 | 2.6 | 0.01 | 0.005 | 0.001 | 0.026 | 0.002 | 300 | 49.8 | 2.811%
5 | 68.899 | 19 | 0.85 | 10.8 | 0.3 | 0.1 | 0.016 | 0.008 | 0.025 | 0.002 | 300 | 33.5 | 2.388%
6 | 68.23 | 18.9 | 1.18 | 11.2 | 0.3 | 0.1 | 0.026 | 0.038 | 0.024 | 0.002 | 300 | 34.5 | 2.725%
7 | 68.232 | 17 | 0.02 | 12.1 | 2.6 | 0.014 | 0.003 | 0.004 | 0.025 | 0.002 | 300 | 40.2 | 1.692%
8 | 68.016 | 17 | 0.03 | 12.2 | 2.7 | 0.016 | 0.009 | 0.003 | 0.024 | 0.002 | 300 | 40.8 | 2.01%
9 | 68.305 | 16.9 | 0.03 | 12 | 2.7 | 0.014 | 0.018 | 0.004 | 0.027 | 0.002 | 300 | 39.8 | 3.116%
10 | 68.562 | 16.7 | 0.03 | 11.9 | 2.7 | 0.03 | 0.046 | 0.004 | 0.026 | 0.002 | 300 | 39.3 | 2.239%
11 | 68.236 | 17 | 0.03 | 12 | 2.6 | 0.03 | 0.075 | 0.003 | 0.024 | 0.002 | 300 | 39.5 | 1.975%
12 | 68.411 | 16.9 | 0.03 | 12 | 2.6 | 0.015 | 0.003 | 0.013 | 0.026 | 0.002 | 300 | 38.7 | 1.602%
13 | 68.226 | 16.8 | 0.03 | 12 | 2.7 | 0.19 | 0.003 | 0.023 | 0.026 | 0.002 | 300 | 39 | 3.744%
14 | 68.061 | 17.1 | 0.03 | 12.1 | 2.6 | 0.018 | 0.003 | 0.061 | 0.025 | 0.002 | 300 | 38.5 | 2.026%
15 | 68.723 | 16.8 | 0.03 | 11.8 | 2.5 | 0.029 | 0.003 | 0.087 | 0.026 | 0.002 | 300 | 36.9 | 3.198%
16 | 67.927 | 17.1 | 0.21 | 12 | 2.7 | 0.024 | 0.004 | 0.004 | 0.029 | 0.002 | 300 | 39.1 | 3.785%
17 | 68.297 | 16.7 | 0.21 | 12 | 2.7 | 0.02 | 0.003 | 0.041 | 0.027 | 0.002 | 300 | 38.6 | 3.731%
18 | 67.856 | 16.6 | 0.78 | 12 | 2.7 | 0.024 | 0.004 | 0.004 | 0.03 | 0.002 | 300 | 40.8 | 2.255%
19 | 67.607 | 17 | 0.8 | 11.9 | 2.6 | 0.02 | 0.003 | 0.042 | 0.026 | 0.002 | 300 | 38.8 | 2.216%
20 | 66.7 | 17.1 | 1.37 | 12 | 2.7 | 0.041 | 0.055 | 0.003 | 0.029 | 0.002 | 300 | 41.9 | 2.387%
21 | 66.644 | 17.2 | 1.46 | 12.1 | 2.5 | 0.02 | 0.004 | 0.046 | 0.024 | 0.002 | 300 | 40.6 | 2.463%
22 | 70.128 | 16.9 | 0.02 | 12 | 0.9 | 0.022 | 0.003 | 0.002 | 0.023 | 0.002 | 300 | 36.1 | 1.994%
23 | 70.761 | 16.85 | 0.02 | 12 | 0.32 | 0.02 | 0.003 | 0.001 | 0.023 | 0.002 | 300 | 35.5 | 2.197%
24 | 64.4774 | 17.7 | 0.02 | 15.32 | 2.45 | 0.01 | 0.0006 | 0.001 | 0.02 | 0.001 | 300 | 49 | 1.918%
25 | 64.9895 | 16.95 | 0.02 | 15.75 | 2.28 | 0.003 | 0.002 | 0.0011 | 0.004 | 0.0004 | 300 | 49.7 | 1.046%
26 | 60.8673 | 17.13 | 3.95 | 15.72 | 2.29 | 0.03 | 0.002 | 0.0043 | 0.004 | 0.0024 | 300 | 52 | 0.5%
27 | 69.1557 | 13.09 | 0.03 | 15.4 | 2.29 | 0.02 | 0.003 | 0.0071 | 0.004 | 0.0002 | 300 | 46.8 | 1.197%
28 | 64.9178 | 17.02 | 0.02 | 15.65 | 2.28 | 0.03 | 0.074 | 0.004 | 0.004 | 0.0002 | 300 | 48.9 | 1.268%
29 | 65.0561 | 16.95 | 0.01 | 15.56 | 2.29 | 0.03 | 0.002 | 0.0974 | 0.004 | 0.0005 | 300 | 46.3 | 1.814%
30 | 66.9658 | 13.35 | 0.03 | 15.51 | 2.31 | 1.82 | 0.003 | 0.0069 | 0.004 | 0.0003 | 300 | 43.4 | 1.659%
31 | 52.98 | 24.11 | 1.83 | 19.85 | 0.04 | 1.08 | 0.05 | 0.042 | 0.017 | 0.001 | 300 | 53.1 | 3.992%
32 | 66.256 | 16.08 | 1.81 | 13.11 | 2.11 | 0.52 | 0.05 | 0.04 | 0.023 | 0.001 | 300 | 43.1 | 1.346%
33 | 67.2737 | 16.46 | 0.83 | 12.5 | 2.3 | 0.49 | 0.018 | 0.1 | 0.027 | 0.0013 | 300 | 39.5 | 2.127%
54 | 69.545 | 18.56 | 1.03 | 10.22 | 0.01 | 0.57 | 0.02 | 0.02 | 0.023 | 0.002 | 300 | 32.4 | 2.654%
55 | 66.679 | 16.59 | 0.81 | 12.89 | 2.39 | 0.5 | 0.02 | 0.094 | 0.025 | 0.002 | 300 | 40.5 | 2.667%

## 10
Bibliography
Title | The Effect of Chemical Composition and Heat Treatment Conditions on Stacking Fault Energy for Fe-Cr-Ni Austenitic Stainless Steel
Author | Yonezawa, Toshio
Author | Suzuki, Ken
Author | Ooki, Suguru
Author | Hashimoto, Atushi
Publication | Metallurgical and Materials Transactions A
Volume | 44
Issue | 13
Date | 2013-08-15
URL | http://link.springer.com/article/10.1007/s11661-013-1943-0
DOI | 10.1007/s11661-013-1943-0
ISSN | 1073-5623, 1543-1940
Library Catalog | link.springer.com
Pages | 5884-5996
Citations | 0
Self-Citations | 0
Techniques
Method | Experimental
Technique | TEM - WBDF
Theory | Partial Dislocation Separation
Processing
Step 1
Method | Solution Treated
Time | 1 |  | Hour
Atmosphere
Description
Temperature | 1323 | K
Step 2
Method | Furnace cooled
Time
Atmosphere
Description
Temperature | 300 | K
Measurements
Element | Fe | Cr | Mn | Ni | Mo | Si | C | N | P | S | Temperature | SFE | Error
1 | 64.317 | 17.5 | 0.03 | 15.6 | 2.5 | 0.02 | 0.004 | 0.003 | 0.025 | 0.001 | 300 | 50.6 | 1.937%
2 | 64.188 | 17.6 | 0.03 | 15.6 | 2.5 | 0.03 | 0.02 | 0.009 | 0.022 | 0.001 | 300 | 51.3 | 3.041%
3 | 66.409 | 17.1 | 0.03 | 14 | 2.4 | 0.01 | 0.02 | 0.002 | 0.027 | 0.002 | 300 | 47.3 | 1.649%
4 | 63.866 | 17.7 | 0.19 | 15.6 | 2.6 | 0.01 | 0.005 | 0.001 | 0.026 | 0.002 | 300 | 51.2 | 1.25%
5 | 68.899 | 19 | 0.85 | 10.8 | 0.3 | 0.1 | 0.016 | 0.008 | 0.025 | 0.002 | 300 | 34.1 | 2.581%
6 | 68.23 | 18.9 | 1.18 | 11.2 | 0.3 | 0.1 | 0.026 | 0.038 | 0.024 | 0.002 | 300 | 34.7 | 1.441%
7 | 68.232 | 17 | 0.02 | 12.1 | 2.6 | 0.014 | 0.003 | 0.004 | 0.025 | 0.002 | 300 | 41 | 1.659%
8 | 68.016 | 17 | 0.03 | 12.2 | 2.7 | 0.016 | 0.009 | 0.003 | 0.024 | 0.002 | 300 | 41.2 | 2.767%
9 | 68.305 | 16.9 | 0.03 | 12 | 2.7 | 0.014 | 0.018 | 0.004 | 0.027 | 0.002 | 300 | 41 | 2.341%
10 | 68.562 | 16.7 | 0.03 | 11.9 | 2.7 | 0.03 | 0.046 | 0.004 | 0.026 | 0.002 | 300 | 40.4 | 1.98%
11 | 68.236 | 17 | 0.03 | 12 | 2.6 | 0.03 | 0.075 | 0.003 | 0.024 | 0.002 | 300 | 40.4 | 1.832%
12 | 68.411 | 16.9 | 0.03 | 12 | 2.6 | 0.015 | 0.003 | 0.013 | 0.026 | 0.002 | 300 | 40 | 2.8%
13 | 68.226 | 16.8 | 0.03 | 12 | 2.7 | 0.19 | 0.003 | 0.023 | 0.026 | 0.002 | 300 | 40.2 | 3.781%
14 | 68.061 | 17.1 | 0.03 | 12.1 | 2.6 | 0.018 | 0.003 | 0.061 | 0.025 | 0.002 | 300 | 39.9 | 2.406%
15 | 68.723 | 16.8 | 0.03 | 11.8 | 2.5 | 0.029 | 0.003 | 0.087 | 0.026 | 0.002 | 300 | 38.1 | 3.517%
16 | 67.927 | 17.1 | 0.21 | 12 | 2.7 | 0.024 | 0.004 | 0.004 | 0.029 | 0.002 | 300 | 40.4 | 1.782%
17 | 68.297 | 16.7 | 0.21 | 12 | 2.7 | 0.02 | 0.003 | 0.041 | 0.027 | 0.002 | 300 | 39.5 | 2.835%
18 | 67.856 | 16.6 | 0.78 | 12 | 2.7 | 0.024 | 0.004 | 0.004 | 0.03 | 0.002 | 300 | 41.2 | 1.456%
19 | 67.607 | 17 | 0.8 | 11.9 | 2.6 | 0.02 | 0.003 | 0.042 | 0.026 | 0.002 | 300 | 39.7 | 2.922%
20 | 66.7 | 17.1 | 1.37 | 12 | 2.7 | 0.041 | 0.055 | 0.003 | 0.029 | 0.002 | 300 | 42.7 | 1.967%
21 | 66.644 | 17.2 | 1.46 | 12.1 | 2.5 | 0.02 | 0.004 | 0.046 | 0.024 | 0.002 | 300 | 41.5 | 2.458%
22 | 70.128 | 16.9 | 0.02 | 12 | 0.9 | 0.022 | 0.003 | 0.002 | 0.023 | 0.002 | 300 | 36.8 | 1.957%
23 | 70.761 | 16.85 | 0.02 | 12 | 0.32 | 0.02 | 0.003 | 0.001 | 0.023 | 0.002 | 300 | 36.3 | 1.708%
24 | 64.4774 | 17.7 | 0.02 | 15.32 | 2.45 | 0.01 | 0.0006 | 0.001 | 0.02 | 0.001 | 300 | 49.7 | 2.777%
25 | 64.9895 | 16.95 | 0.02 | 15.75 | 2.28 | 0.003 | 0.002 | 0.0011 | 0.004 | 0.0004 | 300 | 50.3 | 1.312%
26 | 60.8673 | 17.13 | 3.95 | 15.72 | 2.29 | 0.03 | 0.002 | 0.0043 | 0.004 | 0.0024 | 300 | 52.5 | 0.3923%
27 | 69.1557 | 13.09 | 0.03 | 15.4 | 2.29 | 0.02 | 0.003 | 0.0071 | 0.004 | 0.0002 | 300 | 48 | 1.542%
28 | 64.9178 | 17.02 | 0.02 | 15.65 | 2.28 | 0.03 | 0.074 | 0.004 | 0.004 | 0.0002 | 300 | 49.8 | 1.647%
29 | 65.0561 | 16.95 | 0.01 | 15.56 | 2.29 | 0.03 | 0.002 | 0.0974 | 0.004 | 0.0005 | 300 | 48 | 2.292%
30 | 66.9658 | 13.35 | 0.03 | 15.51 | 2.31 | 1.82 | 0.003 | 0.0069 | 0.004 | 0.0003 | 300 | 44 | 2.091%
31 | 52.98 | 24.11 | 1.83 | 19.85 | 0.04 | 1.08 | 0.05 | 0.042 | 0.017 | 0.001 | 300 | 53.6 | 2.127%
32 | 66.256 | 16.08 | 1.81 | 13.11 | 2.11 | 0.52 | 0.05 | 0.04 | 0.023 | 0.001 | 300 | 44 | 1.273%
33 | 67.2737 | 16.46 | 0.83 | 12.5 | 2.3 | 0.49 | 0.018 | 0.1 | 0.027 | 0.0013 | 300 | 41.1 | 2.19%
34 | 65.554 | 18.09 | 0.83 | 12.57 | 2.33 | 0.49 | 0.02 | 0.099 | 0.016 | 0.001 | 300 | 42.3 | 2.128%
35 | 63.479 | 20.07 | 0.8 | 12.7 | 2.34 | 0.48 | 0.02 | 0.097 | 0.013 | 0.001 | 300 | 45.5 | 1.67%
36 | 58.896 | 24.82 | 0.83 | 12.48 | 2.34 | 0.49 | 0.021 | 0.109 | 0.013 | 0.001 | 300 | 47.5 | 3.074%
37 | 52.544 | 25.08 | 0.84 | 18.57 | 2.32 | 0.5 | 0.022 | 0.108 | 0.015 | 0.001 | 300 | 53.2 | 4.662%
38 | 58.676 | 22.68 | 0.8 | 14.84 | 2.4 | 0.48 | 0.021 | 0.085 | 0.016 | 0.002 | 300 | 48.3 | 2.774%
39 | 67.327 | 16.48 | 0.84 | 12.58 | 2.42 | 0.21 | 0.019 | 0.105 | 0.018 | 0.001 | 300 | 42.1 | 2.613%
40 | 67.865 | 16.35 | 0.8 | 12.58 | 2.3 | 0.06 | 0.017 | 0.01 | 0.016 | 0.002 | 300 | 41.9 | 3.294%
41 | 67.4482 | 16.47 | 1.01 | 12.53 | 2.34 | 0.04 | 0.0188 | 0.127 | 0.015 | 0.001 | 300 | 41.9 | 1.862%
42 | 65.018 | 16.42 | 0.83 | 14.78 | 2.31 | 0.5 | 0.019 | 0.107 | 0.015 | 0.001 | 300 | 48.9 | 1.35%
43 | 67.892 | 17.95 | 0.74 | 11.11 | 2.26 | 0.01 | 0.021 | 0.001 | 0.015 | 0.001 | 300 | 37.6 | 2.394%
44 | 67.99 | 16.43 | 0.02 | 12.64 | 2.29 | 0.5 | 0.019 | 0.094 | 0.016 | 0.001 | 300 | 41.5 | 1.88%
45 | 68.568 | 16.44 | 0.84 | 12.58 | 0.95 | 0.5 | 0.018 | 0.087 | 0.016 | 0.001 | 300 | 41.6 | 1.827%
46 | 60.437 | 22.89 | 0.74 | 14.87 | 1.01 | 0.02 | 0.018 | 0.001 | 0.013 | 0.001 | 300 | 50 | 2.72%
47 | 48.623 | 23.01 | 0.75 | 25.23 | 2.33 | 0.02 | 0.02 | 0.002 | 0.014 | 0.001 | 300 | 66 | 3.818%
48 | 52.096 | 24.61 | 0.74 | 20.18 | 2.34 | 0 | 0.017 | 0.002 | 0.014 | 0.001 | 300 | 55.5 | 3.063%
49 | 67.363 | 16.3 | 0.87 | 12.63 | 2.27 | 0.49 | 0.018 | 0.033 | 0.025 | 0.001 | 300 | 40.9 | 2.787%
50 | 67.193 | 16.48 | 0.75 | 12.78 | 2.27 | 0.49 | 0.018 | 0.003 | 0.015 | 0.001 | 300 | 40.5 | 2.519%
51 | 64.705 | 17.41 | 0.83 | 14.67 | 2.31 | 0.02 | 0.024 | 0.003 | 0.024 | 0.004 | 300 | 49.5 | 2.545%
52 | 62.77 | 18.07 | 0.82 | 15.97 | 2.3 | 0.01 | 0.03 | 0.001 | 0.027 | 0.002 | 300 | 50.4 | 2.5%
53 | 65.964 | 16.85 | 0.85 | 13.93 | 2.33 | 0.02 | 0.023 | 0.006 | 0.025 | 0.002 | 300 | 47.9 | 2.965%
56 | 68.842 | 16.28 | 1.95 | 10.08 | 2.3 | 0.5 | 0.019 | 0.014 | 0.014 | 0.001 | 300 | 37.5 | 3.627%

## 11
Bibliography
Title | The Effect of Chemical Composition and Heat Treatment Conditions on Stacking Fault Energy for Fe-Cr-Ni Austenitic Stainless Steel
Author | Yonezawa, Toshio
Author | Suzuki, Ken
Author | Ooki, Suguru
Author | Hashimoto, Atushi
Publication | Metallurgical and Materials Transactions A
Volume | 44
Issue | 13
Date | 2013-08-15
URL | http://link.springer.com/article/10.1007/s11661-013-1943-0
DOI | 10.1007/s11661-013-1943-0
ISSN | 1073-5623, 1543-1940
Library Catalog | link.springer.com
Pages | 5884-5996
Citations | 0
Self-Citations | 0
Techniques
Method | Experimental
Technique | TEM - WBDF
Theory | Partial Dislocation Separation
Processing
Step 1
Method | Solution Treated
Time | 1 |  | Hour
Atmosphere
Description
Temperature | 1323 | K
Step 2
Method | Water cooled
Time
Atmosphere
Description
Temperature | 300 | K
Step 3
Method | Aging
Time | 2 | Hours
Atmosphere
Description
Temperature | 923 | K
Measurements
Element | Fe | Cr | Mn | Ni | Mo | Si | C | N | P | S | Temperature | SFE | Error
1 | 64.317 | 17.5 | 0.03 | 15.6 | 2.5 | 0.02 | 0.004 | 0.003 | 0.025 | 0.001 | 300 | 51.6 | 1.434%
2 | 64.188 | 17.6 | 0.03 | 15.6 | 2.5 | 0.03 | 0.02 | 0.009 | 0.022 | 0.001 | 300 | 54.6 | 2.381%
3 | 66.409 | 17.1 | 0.03 | 14 | 2.4 | 0.01 | 0.02 | 0.002 | 0.027 | 0.002 | 300 | 50.3 | 2.306%
4 | 63.866 | 17.7 | 0.19 | 15.6 | 2.6 | 0.01 | 0.005 | 0.001 | 0.026 | 0.002 | 300 | 52.8 | 1.288%
5 | 68.899 | 19 | 0.85 | 10.8 | 0.3 | 0.1 | 0.016 | 0.008 | 0.025 | 0.002 | 300 | 35 | 2.343%
6 | 68.23 | 18.9 | 1.18 | 11.2 | 0.3 | 0.1 | 0.026 | 0.038 | 0.024 | 0.002 | 300 | 35.2 | 2.67%
7 | 68.232 | 17 | 0.02 | 12.1 | 2.6 | 0.014 | 0.003 | 0.004 | 0.025 | 0.002 | 300 | 42 | 1.476%
8 | 68.016 | 17 | 0.03 | 12.2 | 2.7 | 0.016 | 0.009 | 0.003 | 0.024 | 0.002 | 300 | 42.5 | 2.165%
9 | 68.305 | 16.9 | 0.03 | 12 | 2.7 | 0.014 | 0.018 | 0.004 | 0.027 | 0.002 | 300 | 42.1 | 2.66%
10 | 68.562 | 16.7 | 0.03 | 11.9 | 2.7 | 0.03 | 0.046 | 0.004 | 0.026 | 0.002 | 300 | 41.8 | 4.689%
11 | 68.236 | 17 | 0.03 | 12 | 2.6 | 0.03 | 0.075 | 0.003 | 0.024 | 0.002 | 300 | 41.8 | 2.584%
12 | 68.411 | 16.9 | 0.03 | 12 | 2.6 | 0.015 | 0.003 | 0.013 | 0.026 | 0.002 | 300 | 41.4 | 2.705%
13 | 68.226 | 16.8 | 0.03 | 12 | 2.7 | 0.19 | 0.003 | 0.023 | 0.026 | 0.002 | 300 | 41.6 | 1.635%
14 | 68.061 | 17.1 | 0.03 | 12.1 | 2.6 | 0.018 | 0.003 | 0.061 | 0.025 | 0.002 | 300 | 41.2 | 2.476%
15 | 68.723 | 16.8 | 0.03 | 11.8 | 2.5 | 0.029 | 0.003 | 0.087 | 0.026 | 0.002 | 300 | 39.7 | 1.612%
16 | 67.927 | 17.1 | 0.21 | 12 | 2.7 | 0.024 | 0.004 | 0.004 | 0.029 | 0.002 | 300 | 41.1 | 1.557%
17 | 68.297 | 16.7 | 0.21 | 12 | 2.7 | 0.02 | 0.003 | 0.041 | 0.027 | 0.002 | 300 | 41.1 | 1.46%
18 | 67.856 | 16.6 | 0.78 | 12 | 2.7 | 0.024 | 0.004 | 0.004 | 0.03 | 0.002 | 300 | 41.7 | 1.535%
19 | 67.607 | 17 | 0.8 | 11.9 | 2.6 | 0.02 | 0.003 | 0.042 | 0.026 | 0.002 | 300 | 41.1 | 2.044%
20 | 66.7 | 17.1 | 1.37 | 12 | 2.7 | 0.041 | 0.055 | 0.003 | 0.029 | 0.002 | 300 | 43 | 2.326%
21 | 66.644 | 17.2 | 1.46 | 12.1 | 2.5 | 0.02 | 0.004 | 0.046 | 0.024 | 0.002 | 300 | 42.2 | 2.322%
22 | 70.128 | 16.9 | 0.02 | 12 | 0.9 | 0.022 | 0.003 | 0.002 | 0.023 | 0.002 | 300 | 37.3 | 1.984%
23 | 70.761 | 16.85 | 0.02 | 12 | 0.32 | 0.02 | 0.003 | 0.001 | 0.023 | 0.002 | 300 | 36.7 | 2.207%
24 | 64.4774 | 17.7 | 0.02 | 15.32 | 2.45 | 0.01 | 0.0006 | 0.001 | 0.02 | 0.001 | 300 | 50.3 | 1.392%
25 | 64.9895 | 16.95 | 0.02 | 15.75 | 2.28 | 0.003 | 0.002 | 0.0011 | 0.004 | 0.0004 | 300 | 51.3 | 1.462%
26 | 60.8673 | 17.13 | 3.95 | 15.72 | 2.29 | 0.03 | 0.002 | 0.0043 | 0.004 | 0.0024 | 300 | 53.6 | 1.628%
27 | 69.1557 | 13.09 | 0.03 | 15.4 | 2.29 | 0.02 | 0.003 | 0.0071 | 0.004 | 0.0002 | 300 | 48.9 | 1.084%
28 | 64.9178 | 17.02 | 0.02 | 15.65 | 2.28 | 0.03 | 0.074 | 0.004 | 0.004 | 0.0002 | 300 | 50.9 | 1.709%
29 | 65.0561 | 16.95 | 0.01 | 15.56 | 2.29 | 0.03 | 0.002 | 0.0974 | 0.004 | 0.0005 | 300 | 49.4 | 1.457%
30 | 66.9658 | 13.35 | 0.03 | 15.51 | 2.31 | 1.82 | 0.003 | 0.0069 | 0.004 | 0.0003 | 300 | 46.5 | 1.613%
31 | 52.98 | 24.11 | 1.83 | 19.85 | 0.04 | 1.08 | 0.05 | 0.042 | 0.017 | 0.001 | 300 | 55.5 | 2.36%
32 | 66.256 | 16.08 | 1.81 | 13.11 | 2.11 | 0.52 | 0.05 | 0.04 | 0.023 | 0.001 | 300 | 44.5 | 0.8539%
33 | 67.2737 | 16.46 | 0.83 | 12.5 | 2.3 | 0.49 | 0.018 | 0.1 | 0.027 | 0.0013 | 300 | 41.7 | 2.182%

## 12
Bibliography
Title | Effect of Al content on stacking fault energy in austenitic Fe–Mn–Al–C alloys
Author | Tian, Xing
Author | Li, Hong
Author | Zhang, Yansheng
Publication | Journal of Materials Science
Volume | 43
Issue | 18
Date | 2008-09-01
URL | http://link.springer.com/article/10.1007/s10853-008-2919-0
DOI | 10.1007/s10853-008-2919-0
ISSN | 0022-2461, 1573-4803
Library Catalog | link.springer.com
Pages | 6214-6222
Citations | 13
Self-Citations | 0
Techniques
Method | Experimental
Technique | XRD
Theory | XRD Line profile analysis
Processing
Step 1
Method | Solution Treated
Time | 30 |  | Minutes
Atmosphere
Description
Temperature | 1273 |  | K
Measurements
Element | Fe | Mn | C | Al | Temperature | SFE | Error
1 | 72.25 | 25.59 | 0.69 | 1.16 | 300 | 7.75 | 20.26%
2 | 71.18 | 24.75 | 0.69 | 3.16 | 300 | 10.67 | 5.155%
3 | 70.31 | 24.47 | 0.67 | 4.45 | 300 | 15.12 | 10.45%
4 | 68.1 | 24.8 | 0.68 | 6.27 | 300 | 14.95 | 11.3%
5 | 65.54 | 23.78 | 0.66 | 9.77 | 300 | 54.74 | 9.755%

## 13
Bibliography
Title | The influence of manganese content on the stacking fault and austenite/ε-martensite interfacial energies in Fe–Mn–(Al–Si) steels investigated by experiment and theory
Author | Pierce, D.T.
Author | Jiminez, J.A.
Author | Bentley, J.
Author | Rabbe, D.
Author | Oskay, C.
Author | Wittig, J.E.
Publication | Acta Materialia
Volume | 68
Issue
Date | 2014-04-15
URL | http://www.sciencedirect.com/science/article/pii/S135964541400010X
DOI | 10.1016/j.actamat.2014.01.001
ISSN | 1359-6454
Library Catalog | link.springer.com
Pages | 238-253
Citations | 8
Self-Citations | 0
Techniques
Method | Experimental
Technique | TEM - WBDF
Theory | Partial Dislocation Separation
Processing
Step 1
Method | Strained in Tension
Time
Atmosphere
Description | 1.5% plastic strain
Temperature
Step 2
Method | Aging
Time | 48-70 | Hours
Atmosphere
Description
Temperature | 650-700 | C
Measurements
Element | Fe | Mn | C | Al | Si | Temperature | SFE | Error
1 | 72.1107 | 22.2 | 0.0093 | 2.76 | 2.92 | 300 | 15 | 20%
2 | 69.6847 | 24.7 | 0.0053 | 2.66 | 2.95 | 300 | 21 | 14.29%
3 | 66.8629 | 27.5 | 0.0071 | 2.74 | 2.89 | 300 | 38.5 | 12.99%
Other
Different Aging treatments to achieve stable fault configurations

## 14
Bibliography
Title | The influence of aluminium content to the stacking fault energy in Fe-Mn-Al-C alloy system
Author | Yang, W.S
Author | Wan, C.M.
Publication | Journal of Materials Science
Volume | 25
Issue | 3
Date | 1990-03-01
URL | http://link.springer.com/article/10.1007/BF01045392
DOI | 10.1007/BF01045392
ISSN | 0022-2461, 1573-4803
Library Catalog | link.springer.com
Pages | 1821-1823
Citations | 25
Self-Citations | 0
Techniques
Method | Computational
Technique | Thermodynamic Modeling
Theory | Regular Solution Model
Processing
Measurements
Element | Fe | C | Mn | Al | Temperature | SFE | Error
1 | 70.04 | 0.81 | 29.15 | 0 | 300 | 27.3 | 36.63%
2 | 66.77 | 0.88 | 30.91 | 1.44 | 300 | 39.8 | 25.13%
3 | 63.08 | 0.88 | 30.95 | 5.09 | 300 | 67.7 | 14.77%
4 | 60.59 | 0.88 | 30.06 | 8.47 | 300 | 99.6 | 10.04%

## 15
Bibliography
Title | The effect of nitrogen on stacking fault energy of Fe-Ni-Cr-Mn steels
Author | Stoltz, R.E.
Author | Sande, J.B.Vander
Publication | Metallurgical Transactions A
Volume | 11
Issue | 6
Date | 1980-06-01
URL | http://link.springer.com/article/10.1007/BF02654717
DOI | 10.1007/BF02654717
ISSN | 0360-2133, 1543-1940
Library Catalog | link.springer.com
Pages | 1033-1037
Citations | 64
Self-Citations | 0
Techniques
Method | Experimental
Technique | TEM - WBDF
Theory | Extended Dislocation Nodes
Processing
Step 1
Method | Solution Treated
Time | 1 |  | Hour
Atmosphere
Description
Temperature | 1313 |  | K
Step 2
Method | Water Quenched
Time
Atmosphere
Description
Temperature | 300 | K
Step 3
Method | Strained in Tension
Time
Atmosphere
Description | 5% plastic strain
Temperature
Measurements
Element | Fe | Ni | Cr | Mn | C | Si | S | P | N | Temperature | SFE | Error
1 | 64.718 | 7.58 | 18.8 | 8.43 | 0.033 | 0.17 | 0.021 | 0.038 | 0.21 | 300 | 53 | 9.434%
2 | 64.761 | 7.46 | 18.2 | 8.96 | 0.06 | 0.24 | 0.031 | 0.048 | 0.24 | 300 | 33 | 9.091%
3 | 63.244 | 6.72 | 21 | 8.52 | 0.01 | 0.25 | 0.009 | 0.007 | 0.24 | 300 | 31 | 12.9%
4 | 64.40296 | 7.07 | 19.2 | 8.79 | 0.017 | 0.24 | 0.004% | 0.01 | 0.27 | 300 | 37 | 10.81%
5 | 63.471 | 7.12 | 20.1 | 8.55 | 0.035 | 0.19 | 0.033 | 0.071 | 0.43 | 300 | 29 | 10.34%
6 | 64.509 | 7.46 | 18.2 | 8.96 | 0.018 | 0.24 | 0.03 | 0.063 | 0.52 | 300 | 33 | 9.091%

## 16
Bibliography
Title | Stacking fault energy measurements in solid solution strengthened Ni–Cr–Fe alloys using synchrotron radiation
Author | Unfried-Silgado, Jimy
Author | Wu, Leonardo
Author | Furlan Ferriera, Fabio
Author | Mario Garzon, Carlos
Author | Ramirez, Antonio J
Publication | Materials Science and Engineering: A
Volume | 558
Issue
Date | 2012-12-15
URL | http://www.sciencedirect.com/science/article/pii/S0921509312010441
DOI | 10.1016/j.msea.2012.07.072
ISSN | 0921-5093
Library Catalog | ScienceDirect
Pages | 70-75
Citations | 3
Self-Citations | 0
Techniques
Method | Experimental
Technique | Synchrotron XRD
Theory | XRD Line profile analysis
Processing
Step 1
Method | Annealed
Time | 60 |  | Minutes
Atmosphere
Description
Temperature | 1000 | C
Measurements
Element | Fe | Ni | Cr | Nb | Ti | Mo | V | Hf | Temperature | SFE | Error
1 | 10 | 58.8 | 29 | 0 | 0.48 | 0 | 0 | 0 | 300 | 20.8 | 12.5%
2 | 10 | 61.8 | 28.2 | 0 | 0 | 0 | 0 | 0 | 300 | 61 | 12.46%
3 | 9 | 59 | 29 | 0 | 1 | 0 | 0 | 0 | 300 | 11.1 | 12.61%
4 | 9 | 59 | 29 | 0 | 0.5 | 0 | 1 | 0 | 300 | 9.7 | 12.37%
5 | 9 | 59 | 29 | 1 | 0.5 | 0 | 0 | 0 | 300 | 26.6 | 12.41%
6 | 9 | 56 | 29 | 1 | 1 | 0 | 1 | 0 | 300 | 13.8 | 12.32%
7 | 9.45 | 54.6 | 27.03 | 2.36 | 0.44 | 4.27 | 0 | 0 | 300 | 15.9 | 12.58%
8 | 9.48 | 54.7 | 27.63 | 2.33 | 0.56 | 3.09 | 0 | 0.36 | 300 | 3.8 | 13.16%

## 17
Bibliography
Title | On the Stacking Fault Energy of Fe-18 Pct Mn-0.6 Pct C-1.5 Pct Al Twinning-Induced Plasticity Steel
Author | Kim, Junkyung
Author | Cooman, B.C.De
Publication | Metallurgical and Materials Transactions A
Volume | 42
Issue | 4
Date | 2011-04-01
URL | http://link.springer.com/article/10.1007/s11661-011-0610-6
DOI | 10.1007/s11661-011-0610-6
ISSN | 1073-5623, 1543-1940
Library Catalog | link.springer.com
Pages | 932-936
Citations | 7
Self-Citations | 0
Techniques
Method | Experimental
Technique | TEM-WBDF
Theory | Partial Dislocation separation
Processing
Step 1
Method | Strained in tension
Time
Atmosphere
Description | 2% plastic strain
Temperature
Measurements
Element | Fe | Mn | C | Al | Temperature | SFE | Error
1 | 79.9 | 18 | 0.6 | 1.5 | 300 | 30 | 33.33%
Other
The microstructure was austenite, so no martensite - can assume twinning

## 18
Bibliography
Title | Effect of aluminium on deformation mode and mechanical properties of austenitic Fe-Mn-Cr-Al-C alloys
Author | Oh, B.W.
Author | Cho, S.J.
Author | Kim, Y.G.
Author | Kim, Y.P.
Author | Kim, W.S.
Author | Hong, S.H.
Publication | Materials Science and Engineering: A
Volume | 197
Issue | 2
Date | 1995-07-01
URL | http://www.sciencedirect.com/science/article/pii/0921509394097518
DOI | 10.1016/0921-5093(94)09751-8
ISSN | 0921-5093
Library Catalog | ScienceDirect
Pages | 147-156
Citations | 41
Self-Citations | 0
Techniques
Method | Experimental
Technique | TEM-WBDF
Theory | Extended Node
Processing
Step 1
Method | Solution Treated
Time | 1 |  | Hour
Atmosphere
Description
Temperature | 1323 | K
Step 2
Method | Water quenched
Time
Atmosphere
Description
Temperature | 300 | K
Measurements
Element | Fe | Mn | Cr | Al | C | Temperature | SFE | Error | Deformation Regime
1 | 74.97 | 18.8 | 4.76 | 1.19 | 0.28 | 300 | 20.9 | - | Martensite + Twinning
2 | 72.89 | 19.4 | 4.89 | 2.55 | 0.27 | 300 | 30.5 | - | Twinning
3 | 72.95 | 18.7 | 4.8 | 3.28 | 0.27 | 300 | 39.4 | - | Twinning
4 | 70.77 | 20.1 | 4.87 | 3.98 | 0.28 | 300 | 47.5 | - | -

## 19
Bibliography
Title | Stacking fault energy in austenitic steels determined by using <i>in situ</i> X-ray diffraction during bending
Author | Rafaja, D.
Author | Krbetschek, C.
Author | Ullrich, C.
Author | Martin, S.
Publication | Journal of Applied Crystallography
Volume | 47
Issue | 3
Date | 2014-06-01
URL | http://scripts.iucr.org/cgi-bin/paper?S1600576714007109
DOI | 10.1107/S1600576714007109
ISSN | 1600-5767
Library Catalog | CrossRef
Pages | 936-947
Citations | 1
Self-Citations | 0
Techniques
Method | Experimental
Technique | XRD
Theory | In situ XRD in bending
Processing
Step 1
Method | Annealing
Time | 30 |  | Minutes
Atmosphere
Description
Temperature | 1323 | K
Step 2
Method | Cold Argon quenched
Time
Atmosphere | Argon
Description
Temperature | 300 | K
Step 3
Method | Strained in bending
Time
Atmosphere
Description | upto 9% plastic strain
Temperature
Measurements
Element | Fe | Cr | Mn | Ni | Si | C | N | Mo | Temperature | SFE | Error | Deformation Regime
1 | 69.65 | 16.2 | 7.1 | 5.9 | 1.1 | 0.03 | 0.01 | 0.01 | 300 | 17.5 | 8% | Martensite
2 | 72 | 16.7 | 6.6 | 3.7 | 0.9 | 0.05 | 0.04 | 0.01 | 300 | 8.1 | 11.11% | Martensite

## 20
Bibliography
Title | The influence of alloying, temperature, and related effects on the stacking fault energy
Author | Gallagher, P.C.J.
Publication | Metallurgical Transactions
Volume | 1
Issue | 9
Date | 1970-09-01
URL | http://link.springer.com/article/10.1007/BF03038370
DOI | 10.1007/BF03038370
ISSN | 1073-5615, 1543-1916
Library Catalog | link.springer.com
Pages | 2429-2461
Citations | 1
Self-Citations | 0
Techniques
Method | Experimental
Technique | TEM
Theory | Extended Node
Processing
Measurements
Element | Fe | Ni | Cr | Si | Temperature | SFE | Error
1 | 68.09 | 17.8 | 14.1 | 0.01 | 300 | 50 | -
2 | 67.4 | 17.7 | 14 | 0.9 | 300 | 32 | -
3 | 67.19 | 17.4 | 13.55 | 1.86 | 300 | 26 | -
4 | 66.26 | 17.2 | 13.75 | 2.79 | 300 | 22 | -
5 | 65.54 | 17.1 | 13.7 | 3.66 | 300 | 21 | -

## 21
Bibliography
Title | Stress-induced γ→ α martensitic transformation in two carbon stainless steels. Application to trip steels
Author | Abrassart, Francois
Publication | Metallurgical Transactions
Volume | 4
Issue | 9
Date | 1973-09-01
URL | http://link.springer.com/article/10.1007/BF02643289
DOI | 10.1007/BF02643289
ISSN | 0360-2133, 1543-1916
Library Catalog | link.springer.com
Pages | 2205-2216
Citations | 33
Self-Citations | 0
Techniques
Method | Experimental
Technique | TEM
Theory | Extended Node
Processing
Step 1
Method | Austenizing
Time | 30 | Minutes
Atmosphere
Description
Temperature | 1090 |  | C
Measurements
Element | Fe | C | Cr | Ni | Temperature | SFE | Error
1 | 74.82 | 0.18 | 18 | 7 | 300 | 19 | 26.32%
2 | 74.82 | 0.18 | 18 | 7 | 400 | 28 | 17.86%
3 | 74.82 | 0.18 | 18 | 7 | 500 | 45 | 11.11%
4 | 74.82 | 0.18 | 18 | 7 | 600 | 48 | 6.25%

## 22
Bibliography
Title | The effect of austenite prestrain above the Md temperature on the martensitic transformation in Fe-Ni-Cr-C alloys
Author | Strife, J.R.
Author | Carr, M.J.
Author | Ansell, G.S.
Publication | Metallurgical Transactions A
Volume | 8
Issue | 9
Date | 1977-09-01
URL | http://link.springer.com/article/10.1007/BF02642861
DOI | 10.1007/BF02642861
ISSN | 0360-2133, 1543-1940
Library Catalog | link.springer.com
Pages | 1471-1484
Citations | 21
Self-Citations | 3
Techniques
Method | Experimental
Technique | TEM
Theory | Extended Node
Processing
Measurements
Element | Fe | Cr | C | Ni | Mn | P | S | Si | Al | N | Temperature | SFE | Error
1 | 79.7757 | 8.9 | 0.27 | 10.93 | 0.004 | 0.005 | 0.005 | 0.1 | 0.006 | 0.0043 | 300 | 42 | -
2 | 78.4773 | 16.34 | 0.29 | 4.84 | 0.003 | 0.008 | 0.006 | 0.028 | 0.005 | 0.0027 | 300 | 17 | -
3 | 71.5338 | 16.53 | 0.009 | 11.87 | 0.003 | 0.004 | 0.005 | 0.014 | 0.028 | 0.0032 | 300 | 22 | -

## 23
Bibliography
Title | On the Effect of Carbon on the Stacking Fault Energy of Austenitic Stainless Steels
Author | Brofman, P.J.
Author | Ansell, G.S.
Publication | Metallurgical Transactions A
Volume | 9
Issue | 6
Date | 1978-06-01
URL | http://link.springer.com/article/10.1007/BF02649799
DOI | 10.1007/BF02649799
ISSN | 0360-2133, 1543-1940
Library Catalog | link.springer.com
Pages | 879-880
Citations | 45
Self-Citations | 1
Techniques
Method | Experimental
Technique | Literature Review
Theory
Processing
Measurements
Element | Fe | Ni | Cr | C | Temperature | SFE | Error
1 | 73.872 | 9.5 | 16.6 | 0.028 | 300 | 19 | -
2 | 69.994 | 10 | 20 | 0.006 | 300 | 23 | -
3 | 64.982 | 15 | 20 | 0.018 | 300 | 32 | -
4 | 59.985 | 20 | 20 | 0.015 | 300 | 40 | -
5 | 69.988 | 10 | 20 | 0.012 | 300 | 53 | -
6 | 64.981 | 15 | 20 | 0.019 | 300 | 40 | -
7 | 69.988 | 20 | 10 | 0.012 | 300 | 23 | -
8 | 64.99 | 20 | 15 | 0.01 | 300 | 34 | -
9 | 59.982 | 20 | 20 | 0.018 | 300 | 38 | -
10 | 69.988 | 10 | 20 | 0.012 | 300 | 48 | -
11 | 64.988 | 15 | 20 | 0.012 | 300 | 44 | -
12 | 59.973 | 20 | 20 | 0.027 | 300 | 43 | -

## 24
Bibliography
Title | The effect of nitrogen on the stacking fault energy in Fe–15Mn–2Cr–0.6C–xN twinning-induced plasticity steels
Author | Lee, Seung-Joon
Author | Jung, Yeon-Seung
Author | Baik, Sung-Il
Author | Kim, Young-Woon
Author | Kang, Mihyun
Author | Woo, Wanchuck
Author | Lee, Young-Kook
Publication | Scripta Materialia
Volume | 92
Issue
Date | 2014-12-01
URL | http://www.sciencedirect.com/science/article/pii/S1359646214003169
DOI | 10.1016/j.scriptamat.2014.08.004
ISSN | 1359-6462
Library Catalog | link.springer.com
Pages | 23-26
Citations | 0
Self-Citations | 0
Techniques
Method | Experimental
Technique | XRD
Theory | XRD Line profile analysis
Processing
Step 1
Method | Solution Treated
Time | 10 | minutes
Atmosphere
Description
Temperature | 1000 | C
Step 2
Method | Oil quench
Time
Atmosphere
Description
Temperature | 300 | K
Step 2
Method | Strained in tension
Time
Atmosphere
Description | 5% plastic strain
Temperature
Measurements
Element | Fe | Mn | C | Cr | N | Temperature | SFE | error
1 | 82.56 | 14.82 | 0.604 | 2 | 0.016 | 300 | 14.6 | 6.849%
2 | 82.896 | 14.5 | 0.593 | 1.98 | 0.031 | 300 | 15.4 | 3.247%
3 | 82.548 | 14.96 | 0.594 | 1.83 | 0.068 | 300 | 16.8 | 5.952%
4 | 82.446 | 15.03 | 0.618 | 1.82 | 0.086 | 300 | 19.2 | 2.604%
5 | 81.82 | 14.9 | 0.56 | 2.51 | 0.21 | 300 | 33.1 | 1.511%

## 25
Bibliography
Title | The effect of nitrogen on the stacking fault energy in Fe–15Mn–2Cr–0.6C–xN twinning-induced plasticity steels
Author | Lee, Seung-Joon
Author | Jung, Yeon-Seung
Author | Baik, Sung-Il
Author | Kim, Young-Woon
Author | Kang, Mihyun
Author | Woo, Wanchuck
Author | Lee, Young-Kook
Publication | Scripta Materialia
Volume | 92
Issue
Date | 2014-12-01
URL | http://www.sciencedirect.com/science/article/pii/S1359646214003169
DOI | 10.1016/j.scriptamat.2014.08.004
ISSN | 1359-6462
Library Catalog | link.springer.com
Pages | 23-26
Citations | 0
Self-Citations | 0
Techniques
Method | Experimental
Technique | Neutron Diffraction
Theory | Neutron Diffraction Line profile analysis
Processing
Step 1
Method | Solution Treated
Time | 10 | minutes
Atmosphere
Description
Temperature | 1000 | C
Step 2
Method | In-situ ND tests at various parameters
Time
Atmosphere
Description
Temperature | 300 | K
Measurements
Element | Fe | Mn | C | Cr | N | Temperature | SFE | error
1 | 82.56 | 14.82 | 0.604 | 2 | 0.016 | 300 | 15.2 | 1.316%
2 | 81.82 | 14.9 | 0.56 | 2.51 | 0.21 | 300 | 35.2 | 19.89%

## 26
Bibliography
Title | The effect of nitrogen on the stacking fault energy in Fe–15Mn–2Cr–0.6C–xN twinning-induced plasticity steels
Author | Lee, Seung-Joon
Author | Jung, Yeon-Seung
Author | Baik, Sung-Il
Author | Kim, Young-Woon
Author | Kang, Mihyun
Author | Woo, Wanchuck
Author | Lee, Young-Kook
Publication | Scripta Materialia
Volume | 92
Issue
Date | 2014-12-01
URL | http://www.sciencedirect.com/science/article/pii/S1359646214003169
DOI | 10.1016/j.scriptamat.2014.08.004
ISSN | 1359-6462
Library Catalog | link.springer.com
Pages | 23-26
Citations | 0
Self-Citations | 0
Techniques
Method | Experimental
Technique | TEM
Theory | Extended Node
Processing
Step 1
Method | Solution Treated
Time | 10 | minutes
Atmosphere
Description
Temperature | 1000 | C
Step 2
Method | Oil quench
Time
Atmosphere
Description
Temperature | 300 | K
Step 3
Method | Strained in tension
Time
Atmosphere
Description | 5% plastic strain
Temperature
Measurements
Element | Fe | Mn | C | Cr | N | Temperature | SFE | error
1 | 82.56 | 14.82 | 0.604 | 2 | 0.016 | 300 | 13.9 | 7.194%
2 | 82.896 | 14.5 | 0.593 | 1.98 | 0.031 | 300 | 15.3 | 6.536%
3 | 82.548 | 14.96 | 0.594 | 1.83 | 0.068 | 300 | 17.5 | 8.571%
4 | 82.446 | 15.03 | 0.618 | 1.82 | 0.086 | 300 | 20.3 | 4.926%
5 | 81.82 | 14.9 | 0.56 | 2.51 | 0.21 | 300 | 24.3 | 8.23%

## 27
Bibliography
Title | The composition dependence of stacking fault energy in austenitic stainless steels
Author | Rhodes, Cecil G.
Author | Thompson, Anthony W.
Publication | Metallurgical Transactions A
Volume | 8
Issue | 12
Date | 1977-12-01
URL | http://link.springer.com/article/10.1007/BF02646563
DOI | 10.1007/BF02646563
ISSN | 0360-2133, 1543-1940
Library Catalog | link.springer.com
Pages | 1901-1906
Citations | 94
Self-Citations | -
Techniques
Method | Experimental
Technique | TEM-WBDF
Theory | Extended Node
Processing
Step 1
Method | Annealed
Time | 1 |  | Hour
Atmosphere
Description
Temperature | 1275 |  | K
Step 2
Method | Strained in tension
Time
Atmosphere
Description | 3% plastic strain
Temperature
Measurements
Element | Fe | Cr | Ni | Mn | Si | C | S | P | Mo | Cu | Temperature | SFE | error
1 | 52.165 | 24.39 | 20.82 | 1.35 | 0.67 | 0.04 | 0.03 | 0.025 | 0.27 | 0.24 | 300 | 40 | 12.5%

## 28
Bibliography
Title | On the variation of the intrinsic stacking fault energy with temperature in Fe-18 Cr-12 Ni alloys
Author | Lecroisey, F.
Author | Thomas, B.
Publication | physica status solidi (a)
Volume | 2
Issue | 4
Date | 1970-08-16
URL | http://onlinelibrary.wiley.com/doi/10.1002/pssa.19700020429/abstract
DOI | 10.1002/pssa.19700020429
ISSN | 1521-396X
Library Catalog | Wiley Online Library
Pages | K217-K220
Citations | -
Self-Citations | -
Techniques
Method | Experimental
Technique | TEM
Theory | Extended Node
Processing
Measurements
Element | Fe | Cr | Ni | C | Temperature | SFE | error
1 | 68.09 | 14.1 | 17.8 | 0.01 | 300 | 45 | -
2 | 71.59 | 12.5 | 15.9 | 0.01 | 300 | 24 | -

## 29
Bibliography
Title | The temperature dependence of stacking fault energy in Fe-Cr-Ni alloys
Author | Latanision, R.M.
Author | Ruff, A.W.
Publication | Metallurgical Transactions
Volume | 2
Issue | 2
Date | 1971-02-01
URL | http://link.springer.com/article/10.1007/BF02663341
DOI | 10.1007/BF02663341
ISSN | 0026-086x, 1543-1916
Library Catalog | link.springer.com
Pages | 505-509
Citations | 79
Self-Citations | 1
Techniques
Method | Experimental
Technique | TEM
Theory | Extended Node
Processing
Step 1
Method | Annealed
Time | 1 |  | Hour
Atmosphere
Description
Temperature | 1100 |  | C
Step 2
Method | Air cooled
Time
Atmosphere
Description
Temperature | 300 | K
Measurements
Element | Fe | Cr | Ni | C | Temperature | SFE | error
1 | 70.995 | 18.3 | 10.7 | 0.005 | 300 | 16.4 | 6.707%
2 | 70.995 | 18.3 | 10.7 | 0.005 | 408 | 27.6 | 5.797%
3 | 70.995 | 18.3 | 10.7 | 0.005 | 598 | 30.4 | 3.289%
4 | 71.595 | 15.9 | 12.5 | 0.005 | 300 | 23.6 | 3.814%
5 | 71.595 | 15.9 | 12.5 | 0.005 | 408 | 28.8 | 3.819%
6 | 71.595 | 15.9 | 12.5 | 0.005 | 598 | 31.8 | 4.403%

## 30
Bibliography
Title | Stacking fault energy measurements in some austenitic stainless steels
Author | Bampton C.C.
Author | Jones I.P.
Author | Loretto M.H.
Publication | Acta Metallurgica
Volume | 26
Issue | 1
Date | 1978-01-01
URL | http://www.sciencedirect.com/science/article/pii/0001616078902006
DOI | 10.1016/0001-6160(78)90200-6
ISSN | 0001-6160
Library Catalog | ScienceDirect
Pages | 39-51
Citations | 37
Self-Citations | 0
Techniques
Method | Experimental
Technique | TEM-WBDF
Theory | Partial Dislocation Separation
Processing
Step 1
Method | Annealed
Time
Atmosphere
Description
Temperature | 1323 |  | K
Step 2
Method | Air cooled
Time
Atmosphere
Description
Temperature | 300 | K
Measurements
Element | Fe | Cr | Ni | C | Si | Mn | Mo | Temperature | SFE | error
1 | 52.96 | 25.85 | 21.07 | 0.01 | 0.01 | 0.08 | 0.02 | 300 | 35 | 14.29%
2 | 56.89 | 21 | 22 | 0.01 | 0.01 | 0.07 | 0.02 | 300 | 33 | 15.15%
3 | 64.97 | 21.1 | 13.8 | 0.02 | 0.01 | 0.08 | 0.02 | 300 | 18 | 22.22%
4 | 62.9 | 16.21 | 20.77 | 0.01 | 0.01 | 0.08 | 0.02 | 300 | 31 | 16.13%
5 | 69.67 | 16.2 | 14 | 0.02 | 0.01 | 0.08 | 0.02 | 300 | 23 | 21.74%
Other
The authors analysed various fault configurations used in literarture but finally reported values from partial dislocation separation
A discussion on why partial dislocation separation technique better than extended node technique

## 32
Bibliography
Title | Thermodynamic modeling of the stacking fault energy of austenitic steels
Author | Curtze, S.
Author | Kuokkala, V.T.
Author | Oikari, A.
Author | Talonen, J.
Author | Hänninen, H.
Publication | Acta Materialia
Volume | 59
Issue | 3
Date | 2011-02-01
URL | http://www.sciencedirect.com/science/article/pii/S1359645410007007
DOI | 10.1007/BF02663341
ISSN | 0026-086x, 1543-1916
Library Catalog | link.springer.com
Pages | 1068-1076
Citations | 37
Self-Citations | 8
Techniques
Method | Computational
Technique | Thermodynamic Modeling
Theory | Regular Solution Model
Processing
Measurements
Element | Fe | Si | C | Mn | Cr | Ni | Al | Cu | N | Temperature | SFE
1 | 71.151 | 0.43 | 0.049 | 1.49 | 18.2 | 8.2 | 0.003 | 0.43 | 0.047 | 300 | 30
2 | 71.195 | 0.33 | 0.041 | 1.71 | 18.2 | 8.1 | 0 | 0.37 | 0.054 | 300 | 29.2
3 | 74.141 | 0.093 | 1.12 | 1.22 | 16.7 | 6.4 | 0.002 | 0.25 | 0.074 | 300 | 26.6
4 | 70.082 | 0.045 | 0.35 | 6.97 | 17.6 | 4.5 | 0.005 | 0.25 | 0.198 | 300 | 24.6
5 | 73.904 | 0.03 | 0.5 | 1.23 | 17.4 | 6.6 | 0 | 0.168 | 0.168 | 300 | 23.7
6 | 73.377 | 0.019 | 0.48 | 1.61 | 17.6 | 6.6 | 0 | 0.22 | 0.094 | 300 | 23.2
7 | 73.848 | 0.017 | 0.51 | 1.34 | 17.4 | 6.6 | 0 | 0.14 | 0.145 | 300 | 22.6
8 | 70.03 | 0.08 | 0.28 | 28 | 0.01 | 0 | 1.6 | 0 | 0 | 300 | 27
9 | 69.465 | 0.047 | 0.29 | 5.7 | 17.3 | 4.7 | 0.001 | 2.39 | 0.107 | 300 | 24.9
10 | 72.424 | 0.079 | 0.4 | 9 | 15.2 | 1.1 | 0.002 | 1.68 | 0.115 | 300 | 16.8

## 33
Bibliography
Title | Formation of shear bands and strain-induced martensite during plastic deformation of metastable austenitic stainless steels
Author | Talonen, J.
Author | Hänninen, H.
Publication | Acta Materialia
Volume | 55
Issue | 18
Date | 2007-10-01
URL | http://www.sciencedirect.com/science/article/pii/S135964540700482X
DOI | 10.1016/j.actamat.2007.07.015
ISSN | 1359-6454
Library Catalog | ScienceDirect
Pages | 6108-6118
Citations | 168
Self-Citations | 5
Techniques
Method | Experimental
Technique | XRD
Theory | XRD Line profile analysis
Processing
Measurements
Element | Fe | C | Si | Mn | Cr | Ni | Mo | Cu | N | Temperature
1 | 70.875 | 0.33 | 0.041 | 1.71 | 18.2 | 8.1 | 0.32 | 0.37 | 0.054 | 300
2 | 73.237 | 0.48 | 0.019 | 1.61 | 17.6 | 6.6 | 0.14 | 0.22 | 0.094 | 300 | 12.8 | 11.72%
3 | 73.698 | 0.51 | 0.017 | 1.34 | 17.4 | 6.6 | 0.15 | 0.14 | 0.145 | 300 | 14.7 | 5.442%

## 34
Bibliography
Title | Correlation between stacking fault energy and deformation microstructure in high-interstitial-alloyed austenitic steels
Author | Lee, Tae-Ho
Author | Shin, Eunjoo
Author | Oh, Chang-Seok
Author | Ha, Heon-Young
Author | Kim, Sung-Joon
Publication | Acta Materialia
Volume | 58
Issue | 8
Date | 2010-05-01
URL | http://www.sciencedirect.com/science/article/pii/S1359645410000868
DOI | 10.1016/j.actamat.2010.01.056
ISSN | 1359-6454
Library Catalog | ScienceDirect
Pages | 3173-3186
Citations | 64
Self-Citations | 33
Techniques
Method | Experimental
Technique | Neutron Diffraction
Theory | Neutron Diffraction Profile Analysis
Processing
Step 1
Method | Solution treated
Time | 1 |  | Hour
Atmosphere
Description
Temperature | 1050-1150 | C
Step 2
Method | Water quenched
Time
Atmosphere
Description
Temperature | 300 | K
Measurements
Element | Fe | Cr | Mn | Si | N | C | Temperature | SFE | Error
1 | 72.2 | 17.83 | 9.73 | 0.24 | 0.39 | 0.03 | 300 | 10.4 | 3.846%
2 | 72 | 18.06 | 9.7 | 0.24 | 0.44 | 0.03 | 300 | 12.2 | 3.279%
3 | 72.51 | 17.65 | 9.58 | 0.26 | 0.51 | 0.03 | 300 | 17.1 | 1.754%
4 | 72.47 | 17.54 | 9.82 | 0.17 | 0.69 | 0.03 | 300 | 22.8 | 2.193%
5 | 71.54 | 18.02 | 10.19 | 0.25 | 0.42 | 0.15 | 300 | 20.1 | 4.975%
6 | 72 | 18.12 | 9.66 | 0.22 | 0.38 | 0.38 | 300 | 27.6 | 1.449%

## 35
Bibliography
Title | Deformation and microstructure of neutron irradiated stainless steels with different stacking fault energy
Author | Li, Xiaoqiang
Author | Almazouzi. A.
Publication | Deformation and microstructure of neutron irradiated stainless steels with different stacking fault energy
Volume | 385
Issue | 2
Date | 2009-03-31
URL | http://www.sciencedirect.com/science/article/pii/S0022311508007356
DOI | 10.1016/j.jnucmat.2008.12.008
ISSN | 0022-3115
Library Catalog | ScienceDirect
Pages | 329-333
Citations | 10
Self-Citations | 1
Techniques
Method | Experimental
Technique | TEM-WBDF
Theory | Partial Dislocation separation and Extended node
Processing
Measurements
Element | Fe | C | N | Si | P | S | Cr | Mn | Ni | Temperature
1 | 70.467 | 0.06 | 0.04 | 1.07 | 0.033 | 0.02 | 18.04 | 1.52 | 8.75 | 300
2 | 71.634 | 0.023 | 0.05 | 0.44 | 0.033 | 0.02 | 17.64 | 1.56 | 8.6 | 300 | 31 | -
3 | 63.27 | 0.032 | 0.07 | 0.1 | 0.035 | 0.043 | 18.63 | 1.59 | 16.23 | 300 | 46 | -

## 36
Bibliography
Title | Stacking-fault anomalies and the measurement of stacking-fault free energy in f.c.c. thin films
Author | Murr, L.E.
Publication | Thin Solid Films
Volume | 4
Issue | 6
Date | 1969-12-01
URL | http://www.sciencedirect.com/science/article/pii/0040609069900893
DOI | 10.1016/0040-6090(69)90089-3
ISSN | 0040-6090
Library Catalog | ScienceDirect
Pages | 389-412
Citations | 13
Self-Citations | 4
Techniques
Method | Experimental
Technique | TEM
Theory | Extended Node
Processing
Step 1
Method | Annealed
Time | 15 | Minutes
Atmosphere
Description
Temperature | 1060 |  | C
Step 1
Method | Strained by rolling
Time
Atmosphere
Description | 5% strain
Temperature
Measurements
Element | Fe | Ni | Cu | Cr | Mn | Si | C | Temperature | SFE | error
1 | 70.3 | 9.52 | 0.14 | 18.34 | 1.05 | 0.42 | 0.058 | 300 | 21 | -

## 37
Bibliography
Title | The formation of Hcp and Bcc phases in austenitic iron alloys
Author | Breedis, J.F.
Author | Kaufman, L.
Publication | Metallurgical Transactions
Volume | 2
Issue | 9
Date | 1971-09-01
URL | http://link.springer.com/article/10.1007/BF02814874
DOI | 10.1007/BF02814874
ISSN | 0360-2133, 1543-1916
Library Catalog | link.springer.com
Pages | 2359-2371
Citations | 69
Self-Citations | 0
Techniques
Method | Experimental
Technique | TEM
Theory | Extended Node
Processing
Measurements
Element | Fe | Ni | Cr | Temperature | SFE | error
1 | 69.5 | 11.2 | 19.3 | 300 | 13 | -
2 | 71.7 | 11 | 17.3 | 300 | 18 | -
3 | 71.9 | 12.1 | 16 | 300 | 22 | -
4 | 72.8 | 14.2 | 13 | 300 | 33 | -
5 | 73.4 | 16.2 | 10.4 | 300 | 43 | -

## 38
Bibliography
Title | Effect of Carbon Content on Stacking Fault Energy of Fe-20Mn-3Cu TWIP Steel
Author | Peng, Xian
Author | Zhu, Ding-yi
Author | Hu, Zhen-ming
Author | Wang, Ming-jie
Author | Liu, Long-long
Author | Liu, Hai-jun
Publication | Journal of Iron and Steel Research, International
Volume | 21
Issue | 1
Date | 2014-01-01
URL | http://www.sciencedirect.com/science/article/pii/S1006706X14600182
DOI | 10.1016/S1006-706X(14)60018-2
ISSN | 1006-706X
Library Catalog | ScienceDirect
Pages | 116-120
Citations | 2
Self-Citations | 0
Techniques
Method | Computational
Technique | Thermodynamic Modeling
Theory | Regular Solution Model
Processing
Measurements
Element | Fe | Mn | C | Cu | Si | S | Temperature | SFE
1 | 76.86 | 19.84 | 0.23 | 3.04 | 0.024 | 0.006 | 300 | 22.4
2 | 76.216 | 0.83 | 19.87 | 3.03 | 0.044 | 0.01 | 300 | 26.51
3 | 75.603 | 1.41 | 19.87 | 3.04 | 0.064 | 0.013 | 300 | 29.64

## 39
Bibliography
Title | Effect of carbon and nitrogen on the stacking fault energy of high-alloyed iron-based austenite
Author | Petrov, Yu.N.
Publication | Zeitschrift für Metallkunde
Volume | 94
Issue | 9
Date | 2003-09-01
URL | http://www.hanser-elibrary.com/doi/abs/10.3139/146.031012
DOI | 10.3139/146.031012
ISSN | 0044-3093
Library Catalog | hanser-elibrary.com (Atypon)
Pages | 1012-1016
Citations | -
Self-Citations | -
Techniques
Method | Experimental
Technique | TEM
Theory | Extended Node
Processing
Measurements
Element | Fe | Cr | Ni | Mn | C | N | Temperature | SFE | error
1 | 77.97 | 0 | 0 | 22 | 0.03 | 0 | 300 | 28.55 | 4.553%
2 | 77.87 | 0 | 0 | 22 | 0.13 | 0 | 300 | 23.1 | 4.329%
3 | 77.67 | 0 | 0 | 22 | 0.33 | 0 | 300 | 26.1 | 4.215%
4 | 77.31 | 0 | 0 | 22 | 0.69 | 0 | 300 | 28.1 | 4.448%
5 | 70.4 | 10.6 | 17.8 | 1.2 | 0 | 0 | 300 | 25.1 | 2.988%
6 | 70.64 | 10.5 | 17.9 | 0.9 | 0.06 | 0 | 300 | 29.6 | 3.378%
7 | 71.11 | 18.1 | 10.1 | 0.6 | 0.09 | 0 | 300 | 33.1 | 3.021%
8 | 70.69 | 18.1 | 10.6 | 0.5 | 0.11 | 0 | 300 | 38.5 | 3.247%
9 | 55.79 | 18.5 | 16.1 | 9.6 | 0 | 0.01 | 300 | 44.4 | 4.955%
10 | 55.73 | 18.5 | 16.1 | 9.6 | 0 | 0.07 | 300 | 46.8 | 5.342%
11 | 55.59 | 18.5 | 16.1 | 9.6 | 0 | 0.21 | 300 | 54.9 | 5.829%
12 | 55.49 | 18.5 | 16.1 | 9.6 | 0 | 0.31 | 300 | 62.1 | 6.039%
13 | 55.4 | 18.5 | 16.1 | 9.6 | 0 | 0.4 | 300 | 65.1 | 6.144%
14 | 55.26 | 18.5 | 16.1 | 9.6 | 0 | 0.54 | 300 | 53.2 | 6.109%
15 | 67.94 | 15 | 0 | 17 | 0 | 0.06 | 300 | 24.4 | 3.074%
16 | 67.77 | 15 | 0 | 17 | 0 | 0.23 | 300 | 25.2 | 1.984%
17 | 67.52 | 15 | 0 | 17 | 0 | 0.48 | 300 | 22.1 | 2.036%
18 | 67.12 | 15 | 0 | 17 | 0 | 0.88 | 300 | 42.1 | 5.938%

## 40
Bibliography
Title | Neutron diffraction analysis of stacking fault energy in Fe–18Mn–2Al–0.6C twinning-induced plasticity steels
Author | Kang, Mihyun
Author | Woo, Wanchuck
Author | Lee, Young-Kook
Author | Seong, Baek-Seok
Publication | Materials Letters
Volume | 76
Issue
Date | 2012-06-01
URL | http://www.sciencedirect.com/science/article/pii/S0167577X12002741
DOI | 10.1016/j.matlet.2012.02.075
ISSN | 0167-577X
Library Catalog | ScienceDirect
Pages | 93-95
Citations | 5
Self-Citations | 2
Techniques
Method | Experimental
Technique | Neutron Diffraction
Theory | Neutron Diffraction Profile Analysis
Processing
Step 1
Method | Annealed
Time | 10 |  | Minutes
Atmosphere
Description
Temperature | 800 | C
Step 2
Method | Oil Quenched
Time
Atmosphere
Description
Temperature | 300 | K
Measurements
Element | Fe | Mn | C | Al | Temperature | SFE | Error
1 | 81.4 | 18 | 0.6 | 0 | 300 | 17 | 11.18%
2 | 79.4 | 18 | 0.6 | 2 | 300 | 37 | 3.243%

## 41
Bibliography
Title | Dislocation Interactions in Face-Centred Cubic Metals, with Particular Reference to Stainless Steel
Author | Whelan, M.J.
Publication | Proceedings of the Royal Society of London A: Mathematical, Physical and Engineering Sciences
Volume | 249
Issue | 1256
Date | 1959-01-01
URL | http://rspa.royalsocietypublishing.org/content/249/1256/114
DOI | 10.1098/rspa.1959.0011
ISSN | 1364-5021, 1471-2946
Library Catalog | rspa.royalsocietypublishing.org
Pages | 114-137
Citations | -
Self-Citations | -
Techniques
Method | Experimental
Technique | TEM
Theory | Extended Node
Processing
Measurements
Element | Fe | Cr | Ni | C | Mn | P | S | Si | Temperature | SFE
1 | 68.3797 | 19 | 9.5 | 0.08 | 2 | 0.04 | 0.03 | 1 | 300 | 30
Other
Corrected by factor of 2.3 as per theory of Brown (from Schramm Reed)

## 43
Bibliography
Title | X-Ray diffraction measurement of the stacking fault energy reduction induced by hydrogen in an AISI 304 steel
Author | Pontini, Adriana Estela
Author | Hermida, Jorge Daniel
Publication | Scripta Materialia
Volume | 37
Issue | 11
Date | 1997-12-01
URL | http://www.sciencedirect.com/science/article/pii/S1359646297003321
DOI | 10.1016/S1359-6462(97)00332-1
ISSN | 1359-6462
Library Catalog | Wiley Online Library
Pages | 1831-1837
Citations | 37
Self-Citations | 1
Techniques
Method | Experimental
Technique | TEM
Theory | Extended Node
Processing
Measurements
Element | Fe | Ni | Cr | Mn | Mo | Si | C | N | Temperature | SFE
1 | 70.92 | 9 | 18.2 | 1.2 | 0.2 | 0.4 | 0.04 | 0.04 | 293 | 30.4
2 | 70.92 | 9 | 18.2 | 1.2 | 0.2 | 0.4 | 0.04 | 0.04 | 206 | 25.7
3 | 70.92 | 9 | 18.2 | 1.2 | 0.2 | 0.4 | 0.04 | 0.04 | 77 | 19.5

## 44
Bibliography
Title | Stacking fault energies of seven commercial austenitic stainless steels
Author | Schramm, R.E.
Author | Reed, R.P.
Author
Author
Publication | Metallurgical Transactions A
Volume | 6
Issue | 7
Date | 1975-07-01
URL | http://link.springer.com/article/10.1007/BF02641927
DOI | 10.1007/BF02641927
ISSN | 0360-2133, 1543-1940
Library Catalog | link.springer.com
Pages | 1345-1351
Citations | 188
Self Citations | 1
Techniques
Method | Experimental
Technique | Literature review
Theory
Processing
Measurements
Element | Fe | Mn | Cr | Ni | Mo | Si | C | N | Al | P | S | Temperature | SFE | Error
1 | 75 | 0 | 5 | 20 | 0 | 0 | 0 | 0 | 0 | 0 | 0 | 300 | 60 | -
2 | 75 | 0 | 10 | 15 | 0 | 0 | 0 | 0 | 0 | 0 | 0 | 300 | 30 | -
3 | 75 | 0 | 15 | 10 | 0 | 0 | 0 | 0 | 0 | 0 | 0 | 300 | 20 | -
4 | 64 | 0 | 18 | 8 | 0 | 0 | 0 | 0 | 0 | 0 | 0 | 300 | 16 | -
5 | 73.872 | 0 | 16.6 | 9.5 | 0 | 0 | 0.028 | 0 | 0 | 0 | 0 | 300 | 19
6 | 68.08 | 0 | 17.8 | 14.1 | 0 | 0.01 | 0.01 | 0 | 0 | 0 | 0 | 300 | 53

## 45
Bibliography
Title | On the Stacking Fault Energy of Fe-18 Pct Mn-0.6 Pct C-1.5 Pct Al Twinning-Induced Plasticity Steel
Author | Kim, Junkyung
Author | Cooman, B.C.De
Publication | Metallurgical and Materials Transactions A
Volume | 42
Issue | 4
Date | 2011-04-01
URL | http://link.springer.com/article/10.1007/s11661-011-0610-6
DOI | 10.1007/s11661-011-0610-6
ISSN | 1073-5623, 1543-1940
Library Catalog | link.springer.com
Pages | 932-936
Citations | 7
Self-Citations | 0
Techniques
Method | Experimental
Technique | TEM-WBDF
Theory | Extended Node
Processing
Step 1
Method | Strained in tension
Time
Atmosphere
Description | 2% plastic strain
Temperature
Measurements
Element | Fe | Mn | C | Al | Temperature | SFE | Error
1 | 79.9 | 18 | 0.6 | 1.5 | 300 | 26.4 | -
Others
The microstructure was austenite, so no martensite - can assume twinning