## Sheet1
Bibliography
Title | The Influence of Cr and N Additions on the Mechanical Properties of FeMnC Steels
Author | Bracke, Lieven
Author | Penning, Jane
Author | Akdut, Nuri
Publication | Metallurgical and Materials Transactions A
Volume | 38
Issue | 3
Pages | 520-528
Date | 2007-03-01
Language | en
DOI | 10.1007/s11661-006-9084-3
ISSN | 1073-5623, 1543-1940
URL | http://link.springer.com/article/10.1007/s11661-006-9084-3
Library Catalong | link.springer.com
Citations | 15
Self Citations | 1
Techniques
Method | Experimental
Technique | TEM
Theory | Partial Dislocation Separation
Processing
Step 1
Method | annealed
Time | 15 | min
Atmosphere
Description
Temperature | 1050 | C
Step 2
Method | water quenched
Time
Atmosphere
Description
Temperature | 300 | K
Step 3
Method | annealed
Time | 15 | min
Atmosphere | Hydrogen
Description
Temperature | 850 | C
Step 4
Method | annealed
Time | 3 | hours
Atmosphere | Nitrogen
Description
Temperature | 1100 | C
Step 5
Method | strained in tension
Time
Atmosphere
Description | 2%
Temperature | 300 | K
Measurements
Element | Fe | Cr | Mn | Ni | Mo | Si | C | N | Al | P | S | Cu | Co | V | Ti | Nb | Temperature | SFE | Error | Deformation Regime
1 | 77.696 | 5.6 | 16.2 | 0 | 0 | 0.14 | 0.25 | 0.114 | 0 | 0 | 0 | 0 | 0 | 0 | 0 | 0 | 300 | 5 | - | martensite
Other
There is not much data about the measurements of the SFE of all of the compositions
they doubt the validity of their phase transformations a little bit
temperature assumed to be 300 K for room temperature

## Sheet15
Bibliography
Title | The Influence of Cr and N Additions on the Mechanical Properties of FeMnC Steels
Author | Bracke, Lieven
Author | Penning, Jane
Author | Akdut, Nuri
Publication | Metallurgical and Materials Transactions A
Volume | 38
Issue | 3
Pages | 520-528
Date | 2007-03-01
Language | en
DOI | 10.1007/s11661-006-9084-3
ISSN | 1073-5623, 1543-1940
URL | http://link.springer.com/article/10.1007/s11661-006-9084-3
Library Catalong | link.springer.com
Citations | 15
Self Citations | 1
Techniques
Method | Experimental
Technique | TEM
Theory | Partial Dislocation Separation
Processing
Step 1
Method | annealed
Time | 15 | min
Atmosphere
Description
Temperature | 1050 | C
Step 2
Method | water quenched
Time
Atmosphere
Description
Temperature | 300 | K
Step 3
Method | strained in tension
Time
Atmosphere
Description | 2%
Temperature | 300 | K
Measurements
Element | Fe | Cr | Mn | Ni | Mo | Si | C | N | Al | P | S | Cu | Co | V | Ti | Nb | Temperature | SFE | Error | Deformation Regime
1 | 70.624 | 9.7 | 19 | 0 | 0 | 0.24 | 0.24 | 0.196 | 0 | 0 | 0 | 0 | 0 | 0 | 0 | 0 | 300 | 20 | - | martensite and twinning
Other
There is not much data about the measurements of the SFE of all of the compositions
they doubt the validity of their phase transformations a little bit
temperature assumed to be 300 K for room temperature

## Sheet2
Bibliography
Title | Effect of nitrogen on the electron structure and stacking fault energy in austenitic steels
Author | Gavrilijuk, V.
Author | Petrov, Yu.
Author | Shanina, B.
Publication | Scripta Materialia
Volume | 55
Issue | 6
Pages | 537-540
Date | 2006-09-01
DOI | 10.1016/j.scriptamat.2006.05.025
ISSN | 1359-6462
URL | http://www.sciencedirect.com/science/article/pii/S1359646206004039
Library Catalog | ScienceDirect
Citations | 34
Self Citations | 2
Techniques
Method | Experimental
Technique | TEM
Theory | Dislocation Nodes
Processing
Step 1
Method | annealed
Time
Atmosphere
Description
Temperature
Step 2
Method | solution treated
Time
Atmosphere
Description
Temperature | 1150 | C
Step 3
Method | water quenched
Time
Atmosphere
Description
Temperature | 300 | K
Measurements
Element | Fe | Cr | Mn | Ni | Mo | Si | C | N | Al | P | S | Cu | Co | V | Ti | Nb | Temperature | SFE | Error | Deformation Regime
1 | 55.05 | 18.48 | 9.64 | 16.13 | 0 | 0.45 | 0.07 | 0.06 | 0 | 0.08 | 0.04 | 0 | 0 | 0 | 0 | 0 | 300 | 43 | 4.65%
2 | 54.9 | 18.48 | 9.64 | 16.13 | 0 | 0.45 | 0.07 | 0.21 | 0 | 0.08 | 0.04 | 0 | 0 | 0 | 0 | 0 | 300 | 54 | 4.63%
3 | 54.8 | 18.48 | 9.64 | 16.13 | 0 | 0.45 | 0.07 | 0.31 | 0 | 0.08 | 0.04 | 0 | 0 | 0 | 0 | 0 | 300 | 62 | 7.26%
4 | 54.71 | 18.48 | 9.64 | 16.13 | 0 | 0.45 | 0.07 | 0.4 | 0 | 0.08 | 0.04 | 0 | 0 | 0 | 0 | 0 | 300 | 65 | 4.62%
5 | 54.57 | 18.48 | 9.64 | 16.13 | 0 | 0.45 | 0.07 | 0.54 | 0 | 0.08 | 0.04 | 0 | 0 | 0 | 0 | 0 | 300 | 52 | 4.81%
6 | 67.47 | 15.1 | 17.2 | 0 | 0 | 0 | 0 | 0.23 | 0 | 0 | 0 | 0 | 0 | 0 | 0 | 0 | 300 | 25 | 8%
7 | 67.22 | 15.1 | 17.2 | 0 | 0 | 0 | 0 | 0.48 | 0 | 0 | 0 | 0 | 0 | 0 | 0 | 0 | 300 | 21 | 20%
8 | 66.9 | 15.1 | 17.2 | 0 | 0 | 0 | 0 | 0.8 | 0 | 0 | 0 | 0 | 0 | 0 | 0 | 0 | 300 | 40 | 10%
Other
Estimates based on Figure 3 in article, no tabulated data is given

## Sheet3
Bibliography
Title | Grain boundary strengthening in austenitic nitrogen steels
Author | Gavriljuk, V. G
Author | Berns, H
Author | Escher, C
Author | Glavatskaya, N. I
Author | Sozinov, A
Author | Petrov, Yu. N
Publication | Materials Science and Engineering: A
Volume | 271
Issue | 1–2
Pages | 14-21
Date | 1999-11-01
DOI | 10.1016/S0921-5093(99)00272-5
ISSN | 0921-5093
URL | http://www.sciencedirect.com/science/article/pii/S0921509399002725
Library Catalog | ScienceDirect
Citations | 41
Self Citations | 1
Techniques
Method | Experimental
Technique | TEM
Theory | Dislocation Nodes
Processing
Step 1
Method | solution treated
Time | 20 | min
Atmosphere
Description
Temperature | 1150 | C
Step 2
Method | water quenched
Time
Atmosphere
Description
Temperature | 300 | K
Measurements
Element | Fe | Cr | Mn | Ni | Mo | Si | C | N | Al | P | S | Cu | Co | V | Ti | Nb | Temperature | SFE | Error | Deformation Regime
1 | 55.158 | 18.48 | 9.64 | 16.13 | 0 | 0.45 | 0.07 | 0.06 | 0 | 0.008 | 0.004 | 0 | 0 | 0 | 0 | 0 | 300 | 43 | 23.3%
2 | 55.008 | 18.48 | 9.64 | 16.13 | 0 | 0.45 | 0.07 | 0.21 | 0 | 0.008 | 0.004 | 0 | 0 | 0 | 0 | 0 | 300 | 54 | 13%
3 | 54.908 | 18.48 | 9.64 | 16.13 | 0 | 0.45 | 0.07 | 0.31 | 0 | 0.008 | 0.004 | 0 | 0 | 0 | 0 | 0 | 300 | 62 | 9.7%
4 | 54.818 | 18.48 | 9.64 | 16.13 | 0 | 0.45 | 0.07 | 0.4 | 0 | 0.008 | 0.004 | 0 | 0 | 0 | 0 | 0 | 300 | 65 | 7.7%
5 | 54.678 | 18.48 | 9.64 | 16.13 | 0 | 0.45 | 0.07 | 0.54 | 0 | 0.008 | 0.004 | 0 | 0 | 0 | 0 | 0 | 300 | 53 | 11.3%
Other
twinning was observed to decrease in density from elements 1-4 and increase from 4-5
all SFE values were estimated from Fig. 5 in the article, so were Errors
SFE was assumed to be found at room temperature

## Sheet4
Bibliography
Title | Dislocation Substructure vs Transgranular Stress Corrosion Susceptibility Of Single Phase Alloys
Author | Swann, P. R.
Publication | Corrosion
Volume | 19
Issue | 3
Pages | 102t-114t
Date | 1963-03-01
DOI | 10.5006/0010-9312-19.3.102
ISSN | 0010-9312
URL | http://www.corrosionjournal.org/doi/abs/10.5006/0010-9312-19.3.102
Library Catalog | corrosionjournal.org (Atypon)
Citations
Self Citations
Techniques
Method | Experimental
Technique | TEM
Theory | Dislocation Nodes
Processing
Step 1
Method | annealed
Time | 2 | hours
Atmosphere
Description
Temperature | 1000 | C
Step 2
Method | brine quenched
Time
Atmosphere
Description | brine
Temperature | 300 | K
Measurements
Element | Fe | Cr | Mn | Ni | Mo | Si | C | N | Al | P | S | Cu | Co | V | Ti | Nb | Temperature | SFE | Error | Deformatin Regime
1 | 74.4 | 17.6 | 0 | 7.9 | 0 | 0 | 0.06 | 0.04 | 0 | 0 | 0 | 0 | 0 | 0 | 0 | 0 | 300 | 16 | 28.6% | twinning
2 | 68.96 | 18.1 | 0 | 12.8 | 0 | 0 | 0.02 | 0.12 | 0 | 0 | 0 | 0 | 0 | 0 | 0 | 0 | 300 | 30 | 15.4%
3 | 69.676 | 17.6 | 0 | 12.7 | 0 | 0 | 0.02 | 0.004 | 0 | 0 | 0 | 0 | 0 | 0 | 0 | 0 | 300 | 36 | 13.3%
4 | 64.366 | 17.8 | 0 | 17.8 | 0 | 0 | 0.03 | 0.004 | 0 | 0 | 0 | 0 | 0 | 0 | 0 | 0 | 300 | 44 | 8.95%
5 | 74.83 | 17.9 | 0 | 7.1 | 0 | 0 | 0.06 | 0.11 | 0 | 0 | 0 | 0 | 0 | 0 | 0 | 0 | 300 | 14 | 20%
Other
all SFE values and errors were estimated from the graph on Figure 9
element 5 composition could be called into question because of its position on the graph and only 1 .12 N material
copper-8 percent aluminm alloy SFE was found to be above 20
SFE of high nickel-18 percent Cr austenites were beyond the range of measurement
the phosphorus containing austenite in this paper indicated an SFE greater than 20
the SFE of both 23 percent Ni alloys in this paper were beyond the range of measurement
18 Cr-20 Ni containing 2.09% Si was found to have a high SFE as well as pure 18 Cr-20 Ni
SFE of Fe-Ni alloys containing more that 31% are above 25
* the SFE values have been multiplied by a correction factor of 2.3, as in Schramm and Reed

## Sheet5
Bibliography
Title | Orientation dependence of resolved shear stresses in single crystals of the nitrogen-containing austenitic stainless steel Fe-26% Cr-32% Ni-3% Mo
Author | Kireeva, I. V.
Author | Chumlyakov, Yu I.
Author | Luzginova, N. V.
Publication | Physics of metals and metallography
Volume | 93
Issue | 4
Pages | 374-383
Date | 2002
DOI
ISSN | 0031-918X
URL | http://cat.inist.fr/?aModele=afficheN&cpsidt=13667769
Library Catalog | cat.inist.fr
Citations
Self Citations
Techniques
Method | Experimental
Technique | TEM
Theory | Dislocation Nodes
Processing
Step 1
Method | annealed
Time
Atmosphere | Nitrogen
Description
Temperature | 1473 | K
Measurements
Element | Fe | Cr | Mn | Ni | Mo | Si | C | N | Al | P | S | Cu | Co | V | Ti | Nb | Temperature | SFE | Error | Deformation Regime
1 | 39 | 26 | 0 | 32 | 3 | 0 | 0 | 0 | 0 | 0 | 0 | 0 | 0 | 0 | 0 | 0 | 300 | 62 | -
2 | 38.7 | 26 | 0 | 32 | 3 | 0 | 0 | 0.3 | 0 | 0 | 0 | 0 | 0 | 0 | 0 | 0 | 300 | 38 | -
3 | 38.7 | 26 | 0 | 32 | 3 | 0 | 0 | 0.3 | 0 | 0 | 0 | 0 | 0 | 0 | 0 | 0 | 77 | 25 | -
4 | 38.3 | 26 | 0 | 32 | 3 | 0 | 0 | 0.7 | 0 | 0 | 0 | 0 | 0 | 0 | 0 | 0 | 77 | 20 | - | slip
Other
all data was taken from the [1 1 1] crystal axis direction

## Sheet6
Bibliography
Title | Ordering, Stacking Faults and Stress Corrosion Cracking In Austenitic Alloys
Author | Douglass, D.L.
Author | Thomas, G.
Author | Roser, W.R.
Publication | Corrosion
Volume | 20
Issue | 1
Pages | 15t-28t
Date | 1964-01-01
DOI | 10.5006/0010-9312-20.1.15t
ISSN | 0010-9312
URL | http://www.corrosionjournal.org/doi/abs/10.5006/0010-9312-20.1.15t
Library Catalog | corrosionjournal.org (Atypon)
Citations
Self Citations
Techniques
Method | Experimental
Technique | TEM
Theory | Dislocation Nodes
Processing
Step 1
Method | annealed
Time
Atmosphere
Description
Temperature | 1000 or 1200 | C
Step 2
Method | water quenched
Time
Atmosphere
Description
Temperature | 300 | K
Step 3
Method | heated
Time | 305 | hours
Atmosphere
Description | only for some cases, unspecified
Temperature | 400 | C
Measurements
Element | Fe | Cr | Mn | Ni | Mo | Si | C | N | Al | P | S | Cu | Co | V | Ti | Nb | Temperature | SFE | Error | Deformation Regime
1 | 39.982 | 20 | 0 | 40 | 0 | 0 | 0.012 | 0.006 | 0 | 0 | 0 | 0 | 0 | 0 | 0 | 0 | 300 | 131 | 30%
2 | 69.61 | 18.74 | 1.56 | 9.43 | 0 | 0.59 | 0.07 | 0 | 0 | 0 | 0 | 0 | 0 | 0 | 0 | 0 | 300 | 39.1 | 17.6%
3 | 58.982 | 20 | 0 | 20 | 0 | 0 | 0.014 | 0.004 | 0 | 0 | 0 | 0 | 0 | 0 | 0 | 1 | 300 | 17.25 | -
4 | 59.9812 | 20 | 0 | 20 | 0 | 0 | 0.015 | 0.0038 | 0 | 0 | 0 | 0 | 0 | 0 | 0 | 0 | 300 | 58 | 16.7%
5 | 67.598 | 18.9 | 1.49 | 10.9 | 0 | 0.55 | 0.042 | 0 | 0 | 0 | 0 | 0 | 0 | 0 | 0 | 0.52 | 300 | 18.4 | 18.8%
Other
values obtained from graph
the error for element 1 was specified in the article
* SFE values were multiplied by a correction factor of 2.3, as shown in Schramm and Reed

## Sheet7
Bibliography
Title | Impact of nanodiffusion on the stacking fault energy in high-strength steels
Author | Hickel, T.
Author | Sandlöbes, S.
Author | Marceau, R.K.W.
Author | Dick, A.
Author | Bleskov, I.
Author | Neugebauer, J.
Author | Raabe, D.
Publication | Acta Materialia
Volume | 75
Issue
Pages | 147-155
Date | 2014-08-15
DOI | 10.1016/j.actamat.2014.04.062
ISSN | 1359-6454
URL | http://www.sciencedirect.com/science/article/pii/S1359645414003255
Library Catalog | ScienceDirect
Citations
Self Citations
Techniques
Method | Experimental
Technique | TEM
Theory | Partial Dislocation Separation
Processing
Step 1
Method | annealed
Time | 6 | hours
Atmosphere | Argon
Description
Temperature | 1150 | C
Step 2
Method | water quenched
Time
Atmosphere
Description
Temperature | 300 | K
Step 3
Method | annealed
Time | 24 | hours
Atmosphere
Description
Temperature | 1150 | C
Step 4
Method | water quenched
Time
Atmosphere
Description
Temperature | 300 | K
Step 5
Method | strained in compression
Time
Atmosphere
Description | slightly beyond yeild point (0.25-0.5% engineering strain)
Temperature
Step 6
Method | annealed
Time
Atmosphere
Description
Temperature | 1150 | C
Step 7
Method | water quenched
Time
Atmosphere
Description
Temperature | 300 | K
Measurements
Element | Fe | Cr | Mn | Ni | Mo | Si | C | N | Al | P | S | Cu | Co | V | Ti | Nb | Temperature | SFE | Error | Deformation Regime
1 | 77.4 | 0 | 22 | 0 | 0 | 0 | 0.6 | 0 | 0 | 0 | 0 | 0 | 0 | 0 | 0 | 0 | 300 | 47 | -
2 | 77.4 | 0 | 22 | 0 | 0 | 0 | 0.6 | 0 | 0 | 0 | 0 | 0 | 0 | 0 | 0 | 0 | 313 | 38 | -
Other
SFE data was gathered from a graph in the article
the difference of SFE from the two temperatures was stated to be about 9
there is a table

## Sheet8
Bibliography
Title | Temperature variation of the intrinsic stacking fault energy of a high manganese austenitic steel
Author | Remy, L.
Publication | Acta Metallurgica
Volume | 25
Issue | 2
Pages | 173-179
Date | 1977-02-01
DOI | 10.1016/0001-6160(77)90120-1
ISSN | 0001-6160
URL | http://www.sciencedirect.com/science/article/pii/0001616077901201
Library Catalog | ScienceDirect
Citations
Self Citations
Techniques
Method | Experimental
Technique | TEM
Theory | Dislocation Nodes
Processing
Step 1
Method | annealed
Time | 30 | min
Atmosphere | Helium
Description
Temperature | 1323 | K
Step 2
Method | water quenched
Time
Atmosphere
Description
Temperature | 300 | K
Measurements
Element | Fe | Cr | Mn | Ni | Mo | Si | C | N | Al | P | S | Cu | Co | V | Ti | Nb | Temperature | SFE | Error | Deformation Regime
1 | 78.68 | 0.48 | 19.9 | 0 | 0 | 0.46 | 0.48 | 0 | 0 | 0 | 0 | 0 | 0 | 0 | 0 | 0 | 300 | 11.2 | 7.14% | martensite transformation
Other
the article stated that the dislocation node size increased with decreasing temperature from 300 K and that this was a reversible effect
the article stated that the dislocation node size decreased with increasing temperature from 300 K and that this was an irreversible effect
the article stated martensitic transformation occurred for temperatures below room temperature, the table has martensite transformation noted for temperatures 300 K or less

## Sheet13
Bibliography
Title | Temperature variation of the intrinsic stacking fault energy of a high manganese austenitic steel
Author | Remy, L.
Publication | Acta Metallurgica
Volume | 25
Issue | 2
Pages | 173-179
Date | 1977-02-01
DOI | 10.1016/0001-6160(77)90120-1
ISSN | 0001-6160
URL | http://www.sciencedirect.com/science/article/pii/0001616077901201
Library Catalog | ScienceDirect
Citations
Self Citations
Techniques
Method | Experimental
Technique | TEM
Theory | Dislocation Nodes
Processing
Step 1
Method | annealed
Time | 30 | min
Atmosphere | Helium
Description
Temperature | 1323 | K
Step 2
Method | water quenched
Time
Atmosphere
Description
Temperature | 300 | K
Step 3
Method | cooled
Time
Atmosphere
Description
Temperature | 100 | K
Measurments
Element | Fe | Cr | Mn | Ni | Mo | Si | C | N | Al | P | S | Cu | Co | V | Ti | Nb | Temperature | SFE | Error | Deformation Regime
1 | 78.68 | 0.48 | 19.9 | 0 | 0 | 0.46 | 0.48 | 0 | 0 | 0 | 0 | 0 | 0 | 0 | 0 | 0 | 100 | 7.5 | 13.3% | martensite transformation
2 | 78.68 | 0.48 | 19.9 | 0 | 0 | 0.46 | 0.48 | 0 | 0 | 0 | 0 | 0 | 0 | 0 | 0 | 0 | 190 | 8 | 12.5% | martensite transformation
3 | 78.68 | 0.48 | 19.9 | 0 | 0 | 0.46 | 0.48 | 0 | 0 | 0 | 0 | 0 | 0 | 0 | 0 | 0 | 240 | 8.1 | 11.1% | martensite transformation
4 | 78.68 | 0.48 | 19.9 | 0 | 0 | 0.46 | 0.48 | 0 | 0 | 0 | 0 | 0 | 0 | 0 | 0 | 0 | 270 | 8.5 | 11.8% | martensite transformation
5 | 78.68 | 0.48 | 19.9 | 0 | 0 | 0.46 | 0.48 | 0 | 0 | 0 | 0 | 0 | 0 | 0 | 0 | 0 | 290 | 9.5 | 10.5% | martensite transformation
6 | 78.68 | 0.48 | 19.9 | 0 | 0 | 0.46 | 0.48 | 0 | 0 | 0 | 0 | 0 | 0 | 0 | 0 | 0 | 295 | 11.5 | 6.96% | martensite transformation
7 | 78.68 | 0.48 | 19.9 | 0 | 0 | 0.46 | 0.48 | 0 | 0 | 0 | 0 | 0 | 0 | 0 | 0 | 0 | 320 | 12.2 | 6.56%
8 | 78.68 | 0.48 | 19.9 | 0 | 0 | 0.46 | 0.48 | 0 | 0 | 0 | 0 | 0 | 0 | 0 | 0 | 0 | 350 | 13 | 11.5%
9 | 78.68 | 0.48 | 19.9 | 0 | 0 | 0.46 | 0.48 | 0 | 0 | 0 | 0 | 0 | 0 | 0 | 0 | 0 | 390 | 17 | 8.82%
Other
all SFE and Temperature data were estimated from the graph on Figure 3
the article stated that the dislocation node size increased with decreasing temperature from 300 K and that this was a reversible effect
the article stated that the dislocation node size decreased with increasing temperature from 300 K and that this was an irreversible effect
the article stated martensitic transformation occurred for temperatures below room temperature, the table has martensite transformation noted for temperatures 300 K or less

## Sheet12
Bibliography
Title | Temperature variation of the intrinsic stacking fault energy of a high manganese austenitic steel
Author | Remy, L.
Publication | Acta Metallurgica
Volume | 25
Issue | 2
Pages | 173-179
Date | 1977-02-01
DOI | 10.1016/0001-6160(77)90120-1
ISSN | 0001-6160
URL | http://www.sciencedirect.com/science/article/pii/0001616077901201
Library Catalog | ScienceDirect
Citations
Self Citations
Techniques
Method | Experimental
Technique | TEM
Theory | Dislocation Nodes
Processing
Step 1
Method | annealed
Time | 30 | min
Atmosphere | Helium
Description
Temperature | 1323 | K
Step 2
Method | water quenched
Time
Atmosphere
Description
Temperature | 300 | K
Step 3
Method | cooled
Time
Atmosphere
Description
Temperature | 100 | K
Step 4
Method | heated
Time
Atmosphere
Description
Temperature | 390 | K
Measurments
Element | Fe | Cr | Mn | Ni | Mo | Si | C | N | Al | P | S | Cu | Co | V | Ti | Nb | Temperature | SFE | Error | Deformation Regime
1 | 78.68 | 0.48 | 19.9 | 0 | 0 | 0.46 | 0.48 | 0 | 0 | 0 | 0 | 0 | 0 | 0 | 0 | 0 | 300 | 14.9 | 10.7%
Other
all SFE and Temperature data were estimated from the graph on Figure 3
the article stated that the dislocation node size increased with decreasing temperature from 300 K and that this was a reversible effect
the article stated that the dislocation node size decreased with increasing temperature from 300 K and that this was an irreversible effect
the article stated martensitic transformation occurred for temperatures below room temperature, the table has martensite transformation noted for temperatures 300 K or less

## Sheet9
Bibliography
Title | Weak Beam TEM Study on Stacking Fault Energy of High Nitrogen Steels
Author | Ojima, M.
Author | Adachi, Y.
Author | Tomota, Y.
Author | Katada, Y.
Author | Kaneko, Y.
Author | Kuroda, K.
Author | Saka, H.
Publication | steel research international
Volume | 80
Issue | 7
Pages | 477-481
Date | 2009-07-01
DOI | 10.2374/SRI09SP038
ISSN | 1869-344X
URL | http://onlinelibrary.wiley.com/doi/10.2374/SRI09SP038/abstract
Library Catalog | Wiley Online Library
Citations
Self Citations
Techniques
Method | Experimental
Technique | TEM
Theory | Partial Dislocation Seperation
Processing
Step 1
Method | deformed by hand
Time
Atmosphere
Description
Temperature | 300 | K
Measurements
Element | Fe | Cr | Mn | Ni | Mo | Si | C | N | Al | P | S | Cu | Co | V | Ti | Nb | Temperature | SFE | Error | Deformation Regime
1 | 70.15 | 10 | 0.01 | 19.81 | 0.01 | 0.01 | 0.01 | 0 | 0 | 0 | 0 | 0 | 0 | 0 | 0 | 0 | 300 | 35.6 | -
2 | 75 | 14.98 | 0.01 | 9.98 | 0.01 | 0.01 | 0.01 | 0 | 0 | 0 | 0 | 0 | 0 | 0 | 0 | 0 | 300 | 15.2 | -
3 | 69.72 | 15.15 | 0.01 | 15.09 | 0.01 | 0.01 | 0.01 | 0 | 0 | 0 | 0 | 0 | 0 | 0 | 0 | 0 | 300 | 27.8 | -
4 | 65.05 | 15.06 | 0.01 | 19.85 | 0.01 | 0.01 | 0.01 | 0 | 0 | 0 | 0 | 0 | 0 | 0 | 0 | 0 | 300 | 31.4 | -
5 | 60.37 | 15.13 | 0.01 | 24.46 | 0.01 | 0.01 | 0.01 | 0 | 0 | 0 | 0 | 0 | 0 | 0 | 0 | 0 | 300 | 36.9 | -
6 | 70.65 | 18.13 | 0.01 | 11.18 | 0.01 | 0.01 | 0.01 | 0 | 0 | 0 | 0 | 0 | 0 | 0 | 0 | 0 | 300 | 19.3 | -
7 | 70.87 | 19.13 | 0.01 | 9.96 | 0.01 | 0.01 | 0.01 | 0 | 0 | 0 | 0 | 0 | 0 | 0 | 0 | 0 | 300 | 19.7 | -
8 | 64.81 | 20.06 | 0.01 | 15.09 | 0.01 | 0.01 | 0.01 | 0 | 0 | 0 | 0 | 0 | 0 | 0 | 0 | 0 | 300 | 21.8 | -
9 | 60.37 | 19.7 | 0.01 | 19.89 | 0.01 | 0.01 | 0.01 | 0 | 0 | 0 | 0 | 0 | 0 | 0 | 0 | 0 | 300 | 27.5 | -
10 | 55.45 | 20.09 | 0.01 | 24.42 | 0.01 | 0.01 | 0.01 | 0 | 0 | 0 | 0 | 0 | 0 | 0 | 0 | 0 | 300 | 36 | -
11 | 59.93 | 25.07 | 0.01 | 14.96 | 0.01 | 0.01 | 0.01 | 0 | 0 | 0 | 0 | 0 | 0 | 0 | 0 | 0 | 300 | 26 | -
12 | 56.62 | 24.56 | 0.01 | 18.78 | 0.01 | 0.01 | 0.01 | 0 | 0 | 0 | 0 | 0 | 0 | 0 | 0 | 0 | 300 | 28 | -
13 | 51.62 | 24.84 | 0.01 | 23.5 | 0.01 | 0.01 | 0.01 | 0 | 0 | 0 | 0 | 0 | 0 | 0 | 0 | 0 | 300 | 30.1 | -
Other
processing not very specified other than "slightly deformed by hand"
all of the 0.01 values in compositionts 5-17 are meant to be less than 0.01

## Sheet16
Bibliography
Title | Weak Beam TEM Study on Stacking Fault Energy of High Nitrogen Steels
Author | Ojima, M.
Author | Adachi, Y.
Author | Tomota, Y.
Author | Katada, Y.
Author | Kaneko, Y.
Author | Kuroda, K.
Author | Saka, H.
Publication | steel research international
Volume | 80
Issue | 7
Pages | 477-481
Date | 2009-07-01
DOI | 10.2374/SRI09SP038
ISSN | 1869-344X
URL | http://onlinelibrary.wiley.com/doi/10.2374/SRI09SP038/abstract
Library Catalog | Wiley Online Library
Citations
Self Citations
Techniques
Method | Experimental
Technique | TEM
Theory | Partial Dislocation Seperation
Processing
Step 1
Method | strained in tension
Time
Atmosphere
Description | 5% under tension
Temperature | 300 | K
Measurements
Element | Fe | Cr | Mn | Ni | Mo | Si | C | N | Al | P | S | Cu | Co | V | Ti | Nb | Temperature | SFE | Error | Deformation Regime
1 | 65.6457 | 17.35 | 1.3 | 12.95 | 2.29 | 0.43 | 0.015 | 0.0193 | 0 | 0 | 0 | 0 | 0 | 0 | 0 | 0 | 300 | 14.2 | -
2 | 53.899 | 25.1 | 0.8 | 19.8 | 0 | 0.33 | 0.048 | 0.023 | 0 | 0 | 0 | 0 | 0 | 0 | 0 | 0 | 300 | 30.9 | -
3 | 53.377 | 25 | 0.84 | 20.1 | 0 | 0.31 | 0.048 | 0.325 | 0 | 0 | 0 | 0 | 0 | 0 | 0 | 0 | 300 | 42.9 | -

## Sheet17
Bibliography
Title | Weak Beam TEM Study on Stacking Fault Energy of High Nitrogen Steels
Author | Ojima, M.
Author | Adachi, Y.
Author | Tomota, Y.
Author | Katada, Y.
Author | Kaneko, Y.
Author | Kuroda, K.
Author | Saka, H.
Publication | steel research international
Volume | 80
Issue | 7
Pages | 477-481
Date | 2009-07-01
DOI | 10.2374/SRI09SP038
ISSN | 1869-344X
URL | http://onlinelibrary.wiley.com/doi/10.2374/SRI09SP038/abstract
Library Catalog | Wiley Online Library
Citations
Self Citations
Techniques
Method | Experimental
Technique | TEM
Theory | Partial Dislocation Seperation
Processing
Step 1
Method
Time
Atmosphere
Description
Temperature
Measurements
Element | Fe | Cr | Mn | Ni | Mo | Si | C | N | Al | P | S | Cu | Co | V | Ti | Nb | Temperature | SFE | Error | Deformation Regime
1 | 69.731 | 23.09 | 0 | 4.16 | 2 | 0 | 0.019 | 1 | 0 | 0 | 0 | 0 | 0 | 0 | 0 | 0 | 300 | 22.3 | -

## Sheet10
Bibliography
Title | Orientation dependence of resolved shear stresses in single crystals of the nitrogen-containing austenitic stainless steel Fe-26% Cr-32% Ni-3% Mo
Author | Kireeva, I. V.
Author | Chumlyakov, Yu I.
Author | Luzginova, N. V.
Publication | Physics of metals and metallography
Volume | 93
Issue | 4
Pages | 374-383
Date | 2002
DOI
ISSN | 0031-918X
URL | http://cat.inist.fr/?aModele=afficheN&cpsidt=13667769
Library Catalog | cat.inist.fr
Citations
Self Citations
Techniques
Method | Experimental
Technique | TEM
Theory | Partial Dislocation Separation
Processing
Step 1
Method | annealed
Time
Atmosphere | Nitrogen
Description
Temperature | 1473 | K
Measurements
Element | Fe | Cr | Mn | Ni | Mo | Si | C | N | Al | P | S | Cu | Co | V | Ti | Nb | Temperature | SFE | Error | Deformation Regime
1 | 39 | 26 | 0 | 32 | 3 | 0 | 0 | 0 | 0 | 0 | 0 | 0 | 0 | 0 | 0 | 0 | 300 | 60 | -
2 | 38.7 | 26 | 0 | 32 | 3 | 0 | 0 | 0.3 | 0 | 0 | 0 | 0 | 0 | 0 | 0 | 0 | 300 | 34 | -
3 | 38.7 | 26 | 0 | 32 | 3 | 0 | 0 | 0.3 | 0 | 0 | 0 | 0 | 0 | 0 | 0 | 0 | 77 | 15 | -
4 | 38.3 | 26 | 0 | 32 | 3 | 0 | 0 | 0.7 | 0 | 0 | 0 | 0 | 0 | 0 | 0 | 0 | 300 | 17 | - | twinning
5 | 38.3 | 26 | 0 | 32 | 3 | 0 | 0 | 0.7 | 0 | 0 | 0 | 0 | 0 | 0 | 0 | 0 | 77 | 8.6 | - | slip
Other
all data taken form [1 1 1] crystal axis direction

## Sheet11
Bibliography
Title | On the mechanism of twin formation in Fe–Mn–C TWIP steels
Author | Idrissi, H.
Author | Renard, K.
Author | Ryelandt, L.
Author | Schryvers, D.
Author | Jacques, P.J.
Publication | Acta Materialia
Volume | 58
Issue | 7
Pages | 2464-2476
Date | 2010-04-01
DOI | 10.1016/j.actamat.2009.12.032
ISSN | 1359-6454
URL | http://www.sciencedirect.com/science/article/pii/S1359645409008787
Library Catalog | ScienceDirect
Citations
Self Citations
Techniques
Method | Experimental
Technique | TEM
Theory | Partial Dislocation Separation
Processing
Step 1
Method | annealed
Time | 8 | min
Atmosphere
Description
Temperature | 950 | C
Measurements
Element | Fe | Cr | Mn | Ni | Mo | Si | C | N | Al | P | S | Cu | Co | V | Ti | Nb | Temperature | SFE | Error | Deformation Regime
1 | 78.8 | 0 | 20 | 0 | 0 | 0 | 1.2 | 0 | 0 | 0 | 0 | 0 | 0 | 0 | 0 | 0 | 300 | 15 | - | twinning
Other
SFE value is actually a calculted value, however, based on the equation given, they measured dislocations separations
and angle between the Burgers vector of the undissociated dislocation and the dislocation line, when these were plotted they closely fit the curve for 15 mJ/m^2 SFE

## Sheet14
Bibliography
Title | Compositional Effects on the Deformation Modes, Annealing Twin Frequencies, and Stacking Fault Energies of Austenitic Stainless Steels
Author | Fawley, R.
Author | Quader, M.A.
Author | Dodd, R. A.
Publication | Transactions of the Metallurgical Society of AIME
Volume | 242
Issue
Pages | 771-776
Date | 1968-05-01
DOI
ISSN
URL
Library Catalog
Citations
Self Citations
Techniques
Method | Experimental
Technique | TEM
Theory | Dislocation Nodes
Processing
Step 1
Method | annealed
Time | 1 | hour
Atmosphere
Description | in evacuated Vycor capsules
Temperature | 1000 | C
Step 2
Method | water quenched
Time
Atmosphere
Description
Temperature | 300 | K
Measurements
Element | Fe | Cr | Mn | Ni | Mo | Si | C | N | Al | P | S | Cu | Co | V | Ti | Nb | Temperature | SFE | Error | Deformation Regime
1 | 69.989 | 20 | 0 | 10 | 0 | 0 | 0.006 | 0.005 | 0 | 0 | 0 | 0 | 0 | 0 | 0 | 0 | 300 | 23 | 20%
2 | 64.979 | 20 | 0 | 15 | 0 | 0 | 0.018 | 0.003 | 0 | 0 | 0 | 0 | 0 | 0 | 0 | 0 | 300 | 32 | 20%
3 | 59.979 | 20 | 0 | 20 | 0 | 0 | 0.015 | 0.006 | 0 | 0 | 0 | 0 | 0 | 0 | 0 | 0 | 300 | 40 | 20%
4 | 54.985 | 20 | 0 | 25 | 0 | 0 | 0.009 | 0.006 | 0 | 0 | 0 | 0 | 0 | 0 | 0 | 0 | 300 | 38 | 20%
5 | 49.983 | 20 | 0 | 30 | 0 | 0 | 0.011 | 0.006 | 0 | 0 | 0 | 0 | 0 | 0 | 0 | 0 | 300 | 34 | 20%
6 | 69.984 | 10 | 0 | 20 | 0 | 0 | 0.012 | 0.004 | 0 | 0 | 0 | 0 | 0 | 0 | 0 | 0 | 300 | 53 | 20%
7 | 64.976 | 15 | 0 | 20 | 0 | 0 | 0.019 | 0.005 | 0 | 0 | 0 | 0 | 0 | 0 | 0 | 0 | 300 | 40 | 20%
8 | 54.973 | 25 | 0 | 20 | 0 | 0 | 0.022 | 0.005 | 0 | 0 | 0 | 0 | 0 | 0 | 0 | 0 | 300 | 45 | 20%
9 | 49.959 | 30 | 0 | 20 | 0 | 0 | 0.036 | 0.005 | 0 | 0 | 0 | 0 | 0 | 0 | 0 | 0 | 300 | 57 | 20%
10 | 69.944 | 20 | 0 | 10 | 0 | 0 | 0.012 | 0.044 | 0 | 0 | 0 | 0 | 0 | 0 | 0 | 0 | 300 | 23 | 20%
11 | 64.955 | 20 | 0 | 15 | 0 | 0 | 0.01 | 0.035 | 0 | 0 | 0 | 0 | 0 | 0 | 0 | 0 | 300 | 34 | 20%
12 | 59.931 | 20 | 0 | 20 | 0 | 0 | 0.018 | 0.051 | 0 | 0 | 0 | 0 | 0 | 0 | 0 | 0 | 300 | 38 | 20%
13 | 54.958 | 20 | 0 | 25 | 0 | 0 | 0.009 | 0.033 | 0 | 0 | 0 | 0 | 0 | 0 | 0 | 0 | 300 | 38 | 20%
14 | 49.961 | 20 | 0 | 30 | 0 | 0 | 0.01 | 0.029 | 0 | 0 | 0 | 0 | 0 | 0 | 0 | 0 | 300 | 34 | 20%
15 | 69.975 | 10 | 0 | 20 | 0 | 0 | 0.012 | 0.013 | 0 | 0 | 0 | 0 | 0 | 0 | 0 | 0 | 300 | 48 | 20%
16 | 64.977 | 15 | 0 | 20 | 0 | 0 | 0.012 | 0.011 | 0 | 0 | 0 | 0 | 0 | 0 | 0 | 0 | 300 | 44 | 20%
17 | 54.936 | 25 | 0 | 20 | 0 | 0 | 0.017 | 0.047 | 0 | 0 | 0 | 0 | 0 | 0 | 0 | 0 | 300 | 47 | 20%
18 | 59.97 | 20 | 0 | 20 | 0 | 0 | 0.027 | 0.003 | 0 | 0 | 0 | 0 | 0 | 0 | 0 | 0 | 300 | 43 | 20%
19 | 49.94 | 20 | 0 | 30 | 0 | 0 | 0.05 | 0.01 | 0 | 0 | 0 | 0 | 0 | 0 | 0 | 0 | 300 | 47 | 20%
Other
error is given as estimated to be between +(-) 15 to 20 percent
no explicit mention of TEM was given, however certain clues, such as theory of measuring SFE and pictures produced in the article

## Sheet18
Bibliography
Title | Effect of Carbon Fraction on Stacking Fault Energy of Austenitic Stainless Steels
Author | Lee, Tae-ho
Author | Ha, Heon-Young
Author | Hwang, Byoungchul
Author | Kim, Sung-Joon
Author | Shin, Eunjoo
Publication | Metallurgical and Materials Transactions A
Volume | 43
Issue | 12
Pages | 4455-4459
Date | 2012-09-21
DOI | 10.1007/s11661-012-1423-y
ISSN | 1073-5623, 1543-1940
URL | http://link.springer.com/article/10.1007/s11661-012-1423-y
Library Catalog | link.springer.com
Citations
Self Citations
Techniques
Method | Experimental
Technique | Neutron Diffraction
Theory | Neutron Diffraction Profile Analysis
Processing
Step 1
Method | annealed
Time | 1 | hour
Atmosphere
Description | solution annealed
Temperature | 1423 | K
Step 2
Method | water-quenched
Time
Atmosphere
Description
Temperature | 300 | K
Measurements
Element | Fe | Cr | Mn | Ni | Mo | Si | C | N | Al | P | S | Cu | Co | V | Ti | Nb | Temperature | SFE | Error | Deformation Regime
1 | 71.06 | 18.3 | 9.7 | 0 | 0 | 0.31 | 0.02 | 0.61 | 0 | 0 | 0 | 0 | 0 | 0 | 0 | 0 | 300 | 19.3 | 1.04% | martensite and twinning
2 | 71.61 | 18.06 | 9.51 | 0 | 0 | 0.23 | 0.24 | 0.35 | 0 | 0 | 0 | 0 | 0 | 0 | 0 | 0 | 300 | 20.8 | 0.48% | twinning
3 | 71.58 | 18.06 | 9.61 | 0 | 0 | 0.13 | 0.3 | 0.32 | 0 | 0 | 0 | 0 | 0 | 0 | 0 | 0 | 300 | 22.5 | 0.44% | twinning
Other
TEM was used to determine deformation modes
deformation agrees with the critical 20 mJ/m^2 for martensitic transformation

## Sheet20
Bibliography
Title | The effects of Si on the mechanical twinning and strain hardening of Fe–18Mn–0.6C twinning-induced plasticity steel
Author | Jeong, Kookhyun
Author | Jin, Jae-Eun
Author | Jung, Yeon-Seung
Author | Kang, Singon
Author | Lee, Young-Kook
Publication | Acta Materialia
Volume | 61
Issue | 9
Pages | 3399-3410
Date | 2013-05-01
DOI | 10.1016/j.actamat.2013.02.031
ISSN | 1359-6454
URL | http://www.sciencedirect.com/science/article/pii/S1359645413001535
Library Catalog | ScienceDirect
Citations
Self Citations
Techniques
Method | Experimental
Technique | XRD
Theory | XRD Profile Analysis
Processing
Step 1
Method | cold-rolled
Time
Atmosphere
Description
Temperature | 300 | K
Step 2
Method | annealed
Time | 5 | min
Atmosphere
Description
Temperature | 900 | C
Step 3
Method | oil-quenched
Time
Atmosphere
Description
Temperature | 300 | K
Measurements
Element | Fe | Cr | Mn | Ni | Mo | Si | C | N | Al | P | S | Cu | Co | V | Ti | Nb | Temperature | SFE | Error | Deformation Regime
1 | 81.71 | 0 | 17.65 | 0 | 0 | 0.01 | 0.62 | 0 | 0.01 | 0 | 0 | 0 | 0 | 0 | 0 | 0 | 300 | 13.8 | - | twinning
2 | 80.32 | 0 | 17.51 | 0 | 0 | 0.05 | 0.58 | 0 | 1.54 | 0 | 0 | 0 | 0 | 0 | 0 | 0 | 300 | 29.1 | - | twinning
3 | 80.09 | 0 | 17.7 | 0 | 0 | 1.59 | 0.59 | 0 | 0.03 | 0 | 0 | 0 | 0 | 0 | 0 | 0 | 300 | 19.3 | - | twinning
Other

## Sheet21
Bibliography
Title | A Stacking Fault Energy Perspective into the Uniaxial Tensile Deformation Behavior and Microstructure of a Cr-Mn Austenitic Steel
Author | Barman, H.
Author | Hamada, A. S.
Author | Sahu, T.
Author | Mahato, B.
Author | Talonen, J.
Author | Shee, S. K.
Author | Sahu, P.
Author | Porter, D. A.
Author | Karjalainen, L. P.
Publication | Metallurgical and Materials Transactions A
Volume | 45
Issue | 4
Pages | 1937-1952
Date | 2014-01-08
DOI | 10.1007/s11661-013-2175-z
ISSN | 1073-5623, 1543-1940
URL | http://link.springer.com/article/10.1007/s11661-013-2175-z
Library Catalog | link.springer.com
Citations
Self Citations
Techniques
Method | Experimental
Technique | XRD
Theory | XRD Profile Analysis
Processing
Step 1
Method | cold-rolled
Time
Atmosphere
Description
Temperature
Step 2
Method | annealed
Time
Atmosphere
Description
Temperature
Step 3
Method | pickled
Time
Atmosphere
Description
Temperature
Step 4
Method | skin-passed
Time
Atmosphere
Description
Temperature
Measurements
Element | Fe | Cr | Mn | Ni | Mo | Si | C | N | Al | P | S | Cu | Co | V | Ti | Nb | Temperature | SFE | Error | Deformation Regime
1 | 71.218 | 17.48 | 6.74 | 3.71 | 0.05 | 0.32 | 0.047 | 0.205 | 0 | 0 | 0 | 0.23 | 0 | 0 | 0 | 0 | 273 | 10.63 | 5.08% | martensite and twinning
2 | 71.218 | 17.48 | 6.74 | 3.71 | 0.05 | 0.32 | 0.047 | 0.205 | 0 | 0 | 0 | 0.23 | 0 | 0 | 0 | 0 | 293 | 13.2 | - | martensite and twinning
3 | 71.218 | 17.48 | 6.74 | 3.71 | 0.05 | 0.32 | 0.047 | 0.205 | 0 | 0 | 0 | 0.23 | 0 | 0 | 0 | 0 | 323 | 15.08 | - | martensite and twinning
4 | 71.218 | 17.48 | 6.74 | 3.71 | 0.05 | 0.32 | 0.047 | 0.205 | 0 | 0 | 0 | 0.23 | 0 | 0 | 0 | 0 | 423 | 36.35 | - | trace martensite and twinning
5 | 71.218 | 17.48 | 6.74 | 3.71 | 0.05 | 0.32 | 0.047 | 0.205 | 0 | 0 | 0 | 0.23 | 0 | 0 | 0 | 0 | 473 | 40.39 | 5.74% | trace martensite and twinning
Other
not much significant information on metal processing
above 293 K, only ~1% trace epsilon martensite was seen, at 473 K about 3%
273 K-293 K, 80-50% alpha martensite was seen
twinning frequency increased from 273 K-323 K then decreased at higher temperatures
errors are only given for highest and lowest SFE values
the stacking fault probability determined by Warren's method of peak shift analysis

## Sheet22
Bibliography
Title | A Stacking Fault Energy Perspective into the Uniaxial Tensile Deformation Behavior and Microstructure of a Cr-Mn Austenitic Steel
Author | Barman, H.
Author | Hamada, A. S.
Author | Sahu, T.
Author | Mahato, B.
Author | Talonen, J.
Author | Shee, S. K.
Author | Sahu, P.
Author | Porter, D. A.
Author | Karjalainen, L. P.
Publication | Metallurgical and Materials Transactions A
Volume | 45
Issue | 4
Pages | 1937-1952
Date | 2014-01-08
DOI | 10.1007/s11661-013-2175-z
ISSN | 1073-5623, 1543-1940
URL | http://link.springer.com/article/10.1007/s11661-013-2175-z
Library Catalog | link.springer.com
Citations
Self Citations
Techniques
Method | Experimental
Technique | XRD
Theory | XRD Profile Analysis
Processing
Step 1
Method | cold-rolled
Time
Atmosphere
Description
Temperature
Step 2
Method | annealed
Time
Atmosphere
Description
Temperature
Step 3
Method | pickled
Time
Atmosphere
Description
Temperature
Step 4
Method | skin-passed
Time
Atmosphere
Description
Temperature
Measurements
Element | Fe | Cr | Mn | Ni | Mo | Si | C | N | Al | P | S | Cu | Co | V | Ti | Nb | Temperature | SFE | Error | Deformation Regime
1 | 71.218 | 17.48 | 6.74 | 3.71 | 0.05 | 0.32 | 0.047 | 0.205 | 0 | 0 | 0 | 0.23 | 0 | 0 | 0 | 0 | 273 | 11.6 | 5.6% | martensite and twinning
2 | 71.218 | 17.48 | 6.74 | 3.71 | 0.05 | 0.32 | 0.047 | 0.205 | 0 | 0 | 0 | 0.23 | 0 | 0 | 0 | 0 | 293 | 15.84 | - | martensite and twinning
3 | 71.218 | 17.48 | 6.74 | 3.71 | 0.05 | 0.32 | 0.047 | 0.205 | 0 | 0 | 0 | 0.23 | 0 | 0 | 0 | 0 | 323 | 17.21 | - | martensite and twinning
4 | 71.218 | 17.48 | 6.74 | 3.71 | 0.05 | 0.32 | 0.047 | 0.205 | 0 | 0 | 0 | 0.23 | 0 | 0 | 0 | 0 | 423 | 34.61 | - | trace martensite and twinning
5 | 71.218 | 17.48 | 6.74 | 3.71 | 0.05 | 0.32 | 0.047 | 0.205 | 0 | 0 | 0 | 0.23 | 0 | 0 | 0 | 0 | 473 | 40.04 | 9.37% | trace martensite and twinning
Other
not much significant information on metal processing
above 293 K, only ~1% trace epsilon martensite was seen, at 473 K about 3%
273 K-293 K, 80-50% alpha martensite was seen
twinning frequency increased from 273 K-323 K then decreased at higher temperatures
errors are only given for highest and lowest SFE values
the stacking fault probability determined by Bragg's law combined with Warren's method of peak shift analysis

## Sheet23
Bibliography
Title | On the Stacking Fault Energy Evaluation and Deformation Mechanism of Sanicro-28 Super-Austenitic Stainless Steel
Author | Moallemi, Mohammad
Author | Zarei-Hanzaki, Abbas
Author | Mirzaei, Ahmad
Publication | Journal of Materials Engineering and Performance
Volume | 24
Issue | 6
Pages | 2335-2340
Date | 2015-04-17
DOI | 10.1007/s11665-015-1501-6
ISSN | 1059-9495, 1544-1024
URL | http://link.springer.com/article/10.1007/s11665-015-1501-6
Library Catalog | link.springer.com
Citations
Self Citations
Techniques
Method | Experimental
Technique | XRD
Theory | XRD Profile Analysis
Processing
Step 1
Method | solution treatment
Time | 45 | min
Atmosphere
Description
Temperature | 1150 | C
Measurements
Element | Fe | Cr | Mn | Ni | Mo | Si | C | N | Al | P | S | Cu | Co | V | Ti | Nb | Temperature | SFE | Error | Deformation Regime
1 | 39.266 | 25.84 | 0.83 | 29.88 | 3.06 | 0.48 | 0.033 | 0 | 0 | 0 | 0.001 | 0.61 | 0 | 0 | 0 | 0 | 300 | 27.2 |  | twinning
Other
temperature of XRD is assumed to be room temperature
no processing information is included

## Sheet24
Bibliography
Title | Development of high-strength corrosion-resistant austenitic TWIP steels
Author | Mujica, L.
Author | Weber, S.
Author | Theisen, W.
Publication | La Metallurgia Italiana
Volume
Issue
Pages | 31-35
Date | 2011-06-01
DOI
ISSN
URL | http://www.aimnet.it/allpdf/pdf_pubbli/giu11/mujica.pdf
Library Catalog | www.metallurgia-italiana.net
Citations
Self Citations
Techniques
Method | Experimental
Technique | TEM
Theory | Dislocation Nodes
Processing
Step 1
Method | diffusion annealed
Time | 16 | hours
Atmosphere | nitrogen
Description
Temperature | 1200 | C
Step 2
Method | water quenched
Time
Atmosphere
Description
Temperature | 300 | K
Measurements
Element | Fe | Cr | Mn | Ni | Mo | Si | C | N | Al | P | S | Cu | Co | V | Ti | Nb | Temperature | SFE | Error | Deformation Regime
1 | 62.3 | 12 | 25 | 0 | 0 | 0 | 0.3 | 0.4 | 0 | 0 | 0 | 0 | 0 | 0 | 0 | 0 | 300 | 31 | - | twinning
Other
assuming room temperature for TEM measurements

## Sheet25
Bibliography
Title | Effects of Al on microstructure and tensile properties of C-bearing high Mn TWIP steel
Author | Jin, J. -E.
Author | Lee, Y. -K.
Publication | Acta Materialia
Volume | 60
Issue | 4
Pages | 1680-1688
Date | 2012-02-01
DOI | 10.1016/j.actamat.2011.12.004
ISSN | 1359-6454
URL | http://www.sciencedirect.com/science/article/pii/S1359645411008664
Library Catalog | ScienceDirect
Citations
Self Citations
Techniques
Method | Experimental
Technique | XRD
Theory | XRD Profile Analysis
Processing
Step 1
Method | annealed
Time | 10 | min
Atmosphere
Description
Temperature | 800 | C
Measurements
Element | Fe | Cr | Mn | Ni | Mo | Si | C | N | Al | P | S | Cu | Co | V | Ti | Nb | Temperature | SFE | Error | Deformation Regime
1 | 81.626 | 0 | 17.65 | 0 | 0 | 0 | 0.62 | 0.012 | 0.02 | 0.012 | 0.06 | 0 | 0 | 0 | 0 | 0 | 300 | 17 | 17.65% | twinning
2 | 79.362 | 0 | 19.01 | 0 | 0 | 0 | 0.61 | 0.011 | 0.96 | 0.011 | 0.036 | 0 | 0 | 0 | 0 | 0 | 300 | 29 | 17.24% | twinning
3 | 78.302 | 0 | 19.07 | 0 | 0 | 0 | 0.58 | 0.01 | 2.02 | 0.01 | 0.008 | 0 | 0 | 0 | 0 | 0 | 300 | 36 | 2.78% | twinning
Other
results agree with TEM results of another study

## Sheet19
Bibliography
Title | In situ neutron diffraction study of the microstructure and tensile deformation behavior in Al-added high manganese austenitic steels
Author | Jeong, J.S.
Author | Woo, W.
Author | Oh, K. H.
Author | Kwon, S. K.
Author | Koo, Y. M.
Publication | Acta Materialia
Volume | 60
Issue | 5
Pages | 2290-2299
Date | 2012-03-01
DOI | 10.1016/j.actamat.2011.12.043
ISSN | 1359-6454
URL | http://www.sciencedirect.com/science/article/pii/S1359645411009050
Library Catalog | ScienceDirect
Citations
Self Citations
Techniques
Method | Experimental
Technique | Neutron Diffraction
Theory | Neutron Diffraction Profile Analysis
Processing
Step 1
Method
Time
Atmosphere
Description
Temperature
Measurements
Element | Fe | Cr | Mn | Ni | Mo | Si | C | N | Al | P | S | Cu | Co | V | Ti | Nb | Temperature | SFE | Error | Deformation Regime
1 | 81.4 | 0 | 18 | 0 | 0 | 0 | 0.6 | 0 | 0 | 0 | 0 | 0 | 0 | 0 | 0 | 0 | 300 | 21 | 19.51% | twinning
2 | 79.9 | 0 | 18 | 0 | 0 | 0 | 0.6 | 0 | 1.5 | 0 | 0 | 0 | 0 | 0 | 0 | 0 | 300 | 28 | 7.14% | twinning
3 | 79.4 | 0 | 18 | 0 | 0 | 0 | 0.6 | 0 | 2 | 0 | 0 | 0 | 0 | 0 | 0 | 0 | 300 | 42.5 | 7.06% | dislocation slip
4 | 78.4 | 0 | 18 | 0 | 0 | 0 | 0.6 | 0 | 3 | 0 | 0 | 0 | 0 | 0 | 0 | 0 | 300 | 44 | 9.09% | dislocaiton slip
Other
no annealing, cold-rolling, or quenching mentioned
SFE values were estimated from a graph
neutron diffraction measurements were assumed to be taken at room temperature

## Sheet26
Bibliography
Title | Design of High Manganese Steels: Calculation of Sfe and Ms Temperature
Author | Kumar, Dinesh
Publication
Volume
Issue
Pages
Date | 2015
DOI
ISSN | 978-1-119-22339-9
URL | http://onlinelibrary.wiley.com/doi/10.1002/9781119223399.ch107/summary
Library Catalog | Wiley Online Library
Citations
Self Citations
Techniques
Method | Experimental
Technique | XRD
Theory | XRD Profile Analysis
Processing
Step 1
Method
Time
Atmosphere
Description
Temperature
Measurements
Element | Fe | Cr | Mn | Ni | Mo | Si | C | N | Al | P | S | Cu | Co | V | Ti | Nb | Temperature | SFE | Error | Deformation Regime
1 | 84.85 | 0 | 15 | 0 | 0 | 0 | 0.15 | 0 | 0 | 0 | 0 | 0 | 0 | 0 | 0 | 0 | 300 | 3.62 | -
2 | 81.5 | 0 | 18 | 0 | 0 | 0 | 0.5 | 0 | 0 | 0 | 0 | 0 | 0 | 0 | 0 | 0 | 300 | 8.49 | -
3 | 75.4 | 0 | 20 | 0 | 0 | 0.23 | 0.37 | 0 | 4 | 0 | 0 | 0 | 0 | 0 | 0 | 0 | 300 | 27.14 | -
4 | 75.5 | 0 | 22 | 0 | 0 | 0 | 0.5 | 0 | 2 | 0 | 0 | 0 | 0 | 0 | 0 | 0 | 300 | 24.84 | -
5 | 74.65 | 0 | 25 | 0 | 0 | 0 | 0.35 | 0 | 0 | 0 | 0 | 0 | 0 | 0 | 0 | 0 | 300 | 4.198 | -
6 | 73.15 | 0 | 25 | 0 | 0 | 0 | 0.35 | 0 | 1.5 | 0 | 0 | 0 | 0 | 0 | 0 | 0 | 300 | 8.1 | -
7 | 73 | 0 | 25 | 0 | 0 | 0 | 0.5 | 0 | 1.5 | 0 | 0 | 0 | 0 | 0 | 0 | 0 | 300 | 14.85 | -
8 | 68.5 | 0 | 26 | 0 | 0 | 2 | 0.5 | 0 | 3 | 0 | 0 | 0 | 0 | 0 | 0 | 0 | 300 | 32.22 | -
9 | 71.8 | 0 | 28 | 0 | 0 | 0 | 0.2 | 0 | 0 | 0 | 0 | 0 | 0 | 0 | 0 | 0 | 300 | 12.32 | -
10 | 69.105 | 18 | 2 | 10 | 0 | 0.72 | 0.03 | 0.1 | 0 | 0.045 | 0 | 0 | 0 | 0 | 0 | 0 | 300 | 21.48 | -
11 | 70.29 | 15.15 | 9.25 | 1.01 | 0 | 4.2 | 0.1 | 0 | 0 | 0 | 0 | 0 | 0 | 0 | 0 | 0 | 300 | 15.83 | -
Other
room temperature assumed as it is not stated otherwise

## Sheet27
Bibliography
Title | Cold-worked state and annealing behaviour of austenitic stainless steel
Author | Yang, S. W.
Author | Spruiell, J. E.
Publication | Journal of Materials Science
Volume | 17
Issue | 3
Pages | 677-690
Date | 1982-03
DOI | 10.1007/BF00540364
ISSN | 0022-2461, 1573-4803
URL | http://link.springer.com/article/10.1007/BF00540364
Library Catalog | link.springer.com
Citations
Self Citations
Techniques
Method | Experimental
Technique | XRD
Theory | XRD Profile Analysis
Processing
Step 1
Method | solution treated
Time | 1 | hour
Atmosphere | argon
Description
Temperature | 1050 | C
Step 2
Method | water quenched
Time
Atmosphere
Description
Temperature | 300 | K
Measurements
Element | Fe | Cr | Mn | Ni | Mo | Si | C | N | Al | P | S | Cu | Co | V | Ti | Nb | Temperature | SFE | Error | Deformation Regime
1 | 71.3121 | 18.2 | 1.36 | 8.75 | 0 | 0.32 | 0.04 | 0.0049 | 0 | 0.013 | 0 | 0 | 0 | 0 | 0 | 0 | 300 | 8 | - | martensite
2 | 67.24 | 17.3 | 0.4 | 13.3 | 1.7 | 0 | 0.06 | 0 | 0 | 0 | 0 | 0 | 0 | 0 | 0 | 0 | 300 | 68 | - | twinning
3 | 67.884 | 18 | 0 | 14.1 | 0 | 0 | 0.016 | 0 | 0 | 0 | 0 | 0 | 0 | 0 | 0 | 0 | 300 | 25 | - | twinning
4 | 66.881 | 19 | 0 | 14.1 | 0 | 0 | 0.019 | 0 | 0 | 0 | 0 | 0 | 0 | 0 | 0 | 0 | 300 | 43 | - | martensite
5 | 66.994 | 19 | 0 | 14 | 0 | 0 | 0.006 | 0 | 0 | 0 | 0 | 0 | 0 | 0 | 0 | 0 | 300 | 35 | - | twinning
6 | 73.695 | 14.9 | 0 | 11.4 | 0 | 0 | 0.005 | 0 | 0 | 0 | 0 | 0 | 0 | 0 | 0 | 0 | 300 | 13 | - | martensite
7 | 61.295 | 18.1 | 0 | 20.6 | 0 | 0 | 0.005 | 0 | 0 | 0 | 0 | 0 | 0 | 0 | 0 | 0 | 300 | 43 | - | twinning
Other
some of the deformation regimes reported don't entirely agree with the SFE values
assumed to be room temperature

## Sheet28
Bibliography
Title | Martensitic transformations induced by plastic deformation in the Fe-Ni-Cr-C system
Author | Lecroisey, F.
Author | Pineau, A.
Publication | Metallurgical Transactions
Volume | 3
Issue | 2
Pages | 391-400
Date | 1972-02
DOI | 10.1007/BF02642042
ISSN | 0360-2133, 1543-1916
URL | http://link.springer.com/article/10.1007/BF02642042
Library Catalog | link.springer.com
Citations
Self Citations
Techniques
Method | Experimental
Technique | TEM
Theory | Dislocation Nodes
Processing
Step 1
Method | austenitizing treatment
Time | 30 | min
Atmosphere
Description | in evacuated vycor capsules
Temperature | 1100 | C
Step 2
Method | allowed to cool
Time
Atmosphere
Description
Temperature | 300 | K
Measurements
Element | Fe | Cr | Mn | Ni | Mo | Si | C | N | Al | P | S | Cu | Co | V | Ti | Nb | Temperature | SFE | Error | Deformation Regime
1 | 70.192 | 17.8 | 0 | 12 | 0 | 0 | 0.008 | 0 | 0 | 0 | 0 | 0 | 0 | 0 | 0 | 0 | 300 | 30

## Sheet29
Bibliography
Title | Determination of stacking fault energy of austenite in a duplex stainless steel
Author | Reick, Wolfgang
Author | Pohl, Michael
Author | Padilha, Angelo Fernando
Publication | Steel research
Volume | 67
Issue | 6
Pages | 253-256
Date | 1996
DOI
ISSN | 0177-4832
URL
Library Catalog
Citations
Self Citations
Techniques
Method | Experimental
Technique | TEM
Theory | Dislocation Nodes
Processing
Step 1
Method | annealed
Time | 30 | min
Atmosphere
Description
Temperature | 1050 | C
Step 2
Method | water-quenched
Time
Atmosphere
Description
Temperature | 300 | K
Measurements
Element | Fe | Cr | Mn | Ni | Mo | Si | C | N | Al | P | S | Cu | Co | V | Ti | Nb | Temperature | SFE | Error | Deformation Regime
1 | 69.64 | 21.04 | 0 | 7.08 | 2.24 | 0 | 0 | 0.22 | 0 | 0 | 0 | 0 | 0 | 0 | 0 | 0 | 300 | 10 | 15% | martensite
Other
processing says annealed 1050 C 30 min/H2O, which might mean annealed for 30 min or cooled un H2O for 30 min

## Sheet30
Bibliography
Title | Effect of nitrogen on the temperature dependence of the yield strength of austenitic steels
Author | Gavriljuk, V. G.
Author | Sozinov, A. L.
Author | Foct, J.
Author | Petrov, Ju. N.
Author | Polushkin, Yu. A.
Publication | Acta Materialia
Volume | 46
Issue | 4
Pages | 1157-1163
Date | 1998-02-13
DOI | 10.1016/S1359-6454(97)00322-4
ISSN | 1359-6454
URL | http://www.sciencedirect.com/science/article/pii/S1359645497003224
Library Catalog | ScienceDirect
Citations
Self Citations
Techniques
Method | Experimental
Technique | TEM
Theory | Dislocation Nodes
Processing
Step 1
Method | solution heat treated
Time | 15 | min
Atmosphere | argon
Description
Temperature | 1100 | C
Step 2
Method | water quenched
Time
Atmosphere
Description
Temperature | 300 | K
Step 3
Method | cooled
Time
Atmosphere
Description | using a standard cooled sampleholder
Temperature | indicated on the sample number
Measurements
Element | Fe | Cr | Mn | Ni | Mo | Si | C | N | Al | P | S | Cu | Co | V | Ti | Nb | Temperature | SFE | Error | Deformation Regime
1 | 54.698 | 18.48 | 9.64 | 16.3 | 0 | 0.45 | 0.03 | 0.398 | 0 | 0 | 0.004 | 0 | 0 | 0 | 0 | 0 | 293 | 73 | 6.84%
2 | 54.698 | 18.48 | 9.64 | 16.3 | 0 | 0.45 | 0.03 | 0.398 | 0 | 0 | 0.004 | 0 | 0 | 0 | 0 | 0 | 271 | 73 | 6.84%
3 | 54.698 | 18.48 | 9.64 | 16.3 | 0 | 0.45 | 0.03 | 0.398 | 0 | 0 | 0.004 | 0 | 0 | 0 | 0 | 0 | 252 | 72 | 6.94%
4 | 54.698 | 18.48 | 9.64 | 16.3 | 0 | 0.45 | 0.03 | 0.398 | 0 | 0 | 0.004 | 0 | 0 | 0 | 0 | 0 | 231 | 68 | 7.35%
5 | 54.698 | 18.48 | 9.64 | 16.3 | 0 | 0.45 | 0.03 | 0.398 | 0 | 0 | 0.004 | 0 | 0 | 0 | 0 | 0 | 214 | 58 | 8.62%
6 | 54.698 | 18.48 | 9.64 | 16.3 | 0 | 0.45 | 0.03 | 0.398 | 0 | 0 | 0.004 | 0 | 0 | 0 | 0 | 0 | 194 | 41 | 12.2%
7 | 54.698 | 18.48 | 9.64 | 16.3 | 0 | 0.45 | 0.03 | 0.398 | 0 | 0 | 0.004 | 0 | 0 | 0 | 0 | 0 | 176 | 37 | 13.51%
8 | 54.698 | 18.48 | 9.64 | 16.3 | 0 | 0.45 | 0.03 | 0.398 | 0 | 0 | 0.004 | 0 | 0 | 0 | 0 | 0 | 154 | 35 | 14.29%
9 | 54.698 | 18.48 | 9.64 | 16.3 | 0 | 0.45 | 0.03 | 0.398 | 0 | 0 | 0.004 | 0 | 0 | 0 | 0 | 0 | 130 | 33 | 15.15%
Other
SFE values and temperatures taken from Figure 3 in paper
Paper cites both dislocation nodes and partial dislocation separation as theory, but does not say which one was prioritized. Dislocation nodes were assumed to be the main method

## Sheet31
Bibliography
Title | Effect of nitrogen on the temperature dependence of the yield strength of austenitic steels
Author | Gavriljuk, V. G.
Author | Sozinov, A. L.
Author | Foct, J.
Author | Petrov, Ju. N.
Author | Polushkin, Yu. A.
Publication | Acta Materialia
Volume | 46
Issue | 4
Pages | 1157-1163
Date | 1998-02-13
DOI | 10.1016/S1359-6454(97)00322-4
ISSN | 1359-6454
URL | http://www.sciencedirect.com/science/article/pii/S1359645497003224
Library Catalog | ScienceDirect
Citations
Self Citations
Techniques
Method | Experimental
Technique | TEM
Theory | Dislocation Nodes
Processing
Step 1
Method | solution heat treated
Time | 15 | min
Atmosphere | argon
Description
Temperature | 1080 | C
Step 2
Method | water quenched
Time
Atmosphere
Description
Temperature | 300 | K
Step 3
Method | cooled
Time
Atmosphere
Description | using a standard cooled sampleholder
Temperature | indicated on the sample number
Measurements
Element | Fe | Cr | Mn | Ni | Mo | Si | C | N | Al | P | S | Cu | Co | V | Ti | Nb | Temperature | SFE | Error | Deformation Regime
1 | 54.66 | 18.48 | 9.64 | 16.3 | 0 | 0.45 | 0.4 | 0.066 | 0 | 0 | 0.004 | 0 | 0 | 0 | 0 | 0 | 293 | 39 | 12.82%
2 | 54.66 | 18.48 | 9.64 | 16.3 | 0 | 0.45 | 0.4 | 0.066 | 0 | 0 | 0.004 | 0 | 0 | 0 | 0 | 0 | 253 | 37 | 13.51%
3 | 54.66 | 18.48 | 9.64 | 16.3 | 0 | 0.45 | 0.4 | 0.066 | 0 | 0 | 0.004 | 0 | 0 | 0 | 0 | 0 | 233 | 35 | 14.29%
4 | 54.66 | 18.48 | 9.64 | 16.3 | 0 | 0.45 | 0.4 | 0.066 | 0 | 0 | 0.004 | 0 | 0 | 0 | 0 | 0 | 172 | 32 | 15.63%
5 | 54.66 | 18.48 | 9.64 | 16.3 | 0 | 0.45 | 0.4 | 0.066 | 0 | 0 | 0.004 | 0 | 0 | 0 | 0 | 0 | 130 | 30 | 16.67%
Other
SFE values and temperatures taken from Figure 3 in paper
Paper cites both dislocation nodes and partial dislocation separation as theory, but does not say which one was prioritized. Dislocation nodes were assumed to be the main method

## Sheet32
Bibliography
Title | INFLUENCE OF MANGANESE AND THE STACKING FAULT ENERGY OF IRON-MANGANESE ALLOYS
Author | Volosevich, P. YU.
Author | Gridnev, V. N.
Author | Petrov, Yu. N.
Publication | The Physics of Metals and
Volume | 42
Issue | 2
Pages | 126-130
Date | Jan. 1976
DOI
ISSN
URL
Library Catalog
Citations
Self Citations
Techniques
Method | Experimental
Technique | TEM
Theory | Dislocation Nodes
Processing
Step 1
Method | water-quenched
Time
Atmosphere
Description | after 950 C
Temperature | 300 | K
Measurements
Element | Fe | Cr | Mn | Ni | Mo | Si | C | N | Al | P | S | Cu | Co | V | Ti | Nb | Temperature | SFE | Error | Deformation Regime
1 | 85 | 0 | 15 | 0 | 0 | 0 | 0 | 0 | 0 | 0 | 0 | 0 | 0 | 0 | 0 | 0 | 300 | 26 |  | martensite
2 | 83 | 0 | 17 | 0 | 0 | 0 | 0 | 0 | 0 | 0 | 0 | 0 | 0 | 0 | 0 | 0 | 300 | 23 |  | martensite
3 | 80 | 0 | 20 | 0 | 0 | 0 | 0 | 0 | 0 | 0 | 0 | 0 | 0 | 0 | 0 | 0 | 300 | 18 |  | martensite
4 | 78 | 0 | 22 | 0 | 0 | 0 | 0 | 0 | 0 | 0 | 0 | 0 | 0 | 0 | 0 | 0 | 300 | 15 |  | martensite
5 | 75 | 0 | 25 | 0 | 0 | 0 | 0 | 0 | 0 | 0 | 0 | 0 | 0 | 0 | 0 | 0 | 300 | 27 |  | martensite
6 | 70 | 0 | 30 | 0 | 0 | 0 | 0 | 0 | 0 | 0 | 0 | 0 | 0 | 0 | 0 | 0 | 300 | 42
Other
composition and SFE taken from graph in article, not clearly specified

## Sheet33
Bibliography
Title | Extrinsic‐Intrinsic Stacking‐Fault Pairs in an Fe–Cr–Ni Alloy
Author | Latanision, R. M.
Author | Ruff, A. W., Jr
Publication | Journal of Applied Physics
Volume | 40
Issue | 7
Pages | 2716-2720
Date | 1969-06-01
DOI | 10.1063/1.1658067
ISSN | 0021-8979, 1089-7550
URL | http://scitation.aip.org/content/aip/journal/jap/40/7/10.1063/1.1658067
Library Catalog | scitation.aip.org
Citations
Self Citations
Techniques
Method | Experimental
Technique | TEM
Theory | Dislocation Nodes
Processing
Step 1
Method | annealed
Time
Atmosphere
Description
Temperature
Step 2
Method | lightly deformed
Time
Atmosphere
Description | to introduce dislocations
Temperature
Measurements
Element | Fe | Cr | Mn | Ni | Mo | Si | C | N | Al | P | S | Cu | Co | V | Ti | Nb | Temperature | SFE | Error | Deformation Regime
1 | 65.4 | 18.7 | 0 | 15.9 | 0 | 0 | 0 | 0 | 0 | 0 | 0 | 0 | 0 | 0 | 0 | 0 | 300 | 22.8 | 6.14%
Other
includes measurments of extrinsic/intrinsic, stacking faults, which are what are used in Schramm and Reed

## Sheet34
Bibliography
Title | Influence of solute additions on the stacking fault energy of iron-nickel-chromium austenites
Author | Dulieu, D.
Author | Nutting, J.
Publication | Metallurgical developments in high-alloy steels
Volume
Issue
Pages | 140-145
Date | 1964-06-01
DOI
ISSN
URL
Library Catalog
Citations
Self Citations
Techniques
Method | Experimental
Technique | TEM
Theory | Dislocation Nodes
Processing
Step 1
Method | annealing
Time
Atmosphere | argon
Description | intermediate step between cold rolling
Temperature
Measurements
Element | Fe | Cr | Mn | Ni | Mo | Si | C | N | Al | P | S | Cu | Co | V | Ti | Nb | Temperature | SFE | Error | Deformation Regime
1 | 69.28 | 17.9 | 0.47 | 11.16 | 0 | 1.06 | 0.13 | 0 | 0 | 0 | 0 | 0 | 0 | 0 | 0 | 0 | 300 | 17.25 | 6.67%
2 | 66.667 | 17.96 | 0.15 | 8.59 | 0 | 0.19 | 0.023 | 0 | 0 | 0 | 0 | 0 | 6.42 | 0 | 0 | 0 | 300 | 11.5 | -
3 | 66.525 | 17.8 | 0.22 | 10.04 | 0 | 0.1 | 0.115 | 0 | 0 | 0 | 0 | 5.2 | 0 | 0 | 0 | 0 | 300 | 63.25 | 9.09%
Other
SFE corrected by Schramm and Reed (Brown's 2.3 factor)

## Sheet35
Bibliography
Title | Influence of solute additions on the stacking fault energy of iron-nickel-chromium austenites
Author | Dulieu, D.
Author | Nutting, J.
Publication | Metallurgical developments in high-alloy steels
Volume
Issue
Pages | 140-145
Date | 1964-06-01
DOI
ISSN
URL
Library Catalog
Citations
Self Citations
Techniques
Method | Experimental
Technique | TEM
Theory | Dislocation Nodes
Processing
Step 1
Method | annealed
Time
Atmosphere | argon
Description | intermediate step between cold rolling
Temperature
Step 2
Method | annealed
Time
Atmosphere
Description
Temperature | 910 | C
Measurements
Element | Fe | Cr | Mn | Ni | Mo | Si | C | N | Al | P | S | Cu | Co | V | Ti | Nb | Temperature | SFE | Error | Deformation Regime
1 | 65.7 | 23.2 | 0.34 | 9.87 | 0 | 0.1 | 0.79 | 0 | 0 | 0 | 0 | 0 | 0 | 0 | 0 | 0 | 300 | 30 | 6.67%
Other
SFE corrected by Schramm and Reed

## Sheet36
Bibliography
Title | Influence of solute additions on the stacking fault energy of iron-nickel-chromium austenites
Author | Dulieu, D.
Author | Nutting, J.
Publication | Metallurgical developments in high-alloy steels
Volume
Issue
Pages | 140-145
Date | 1964-06-01
DOI
ISSN
URL
Library Catalog
Citations
Self Citations
Techniques
Method | Experimental
Technique | TEM
Theory | Dislocation Nodes
Processing
Step 1
Method | annealed
Time
Atmosphere | argon
Description | intermediate step between cold rolling
Temperature
Step 2
Method | annealed
Time
Atmosphere
Description
Temperature | 1200 | C
Measurements
Element | Fe | Cr | Mn | Ni | Mo | Si | C | N | Al | P | S | Cu | Co | V | Ti | Nb | Temperature | SFE | Error | Deformation Regime
1 | 72.9 | 16 | 0.34 | 9.87 | 0 | 0.1 | 0.79 | 0 | 0 | 0 | 0 | 0 | 0 | 0 | 0 | 0 | 300 | 22.5 | 11.1%
Other
SFE corrected by Schramm and Reed

## Sheet37
Bibliography
Title | Influence of solute additions on the stacking fault energy of iron-nickel-chromium austenites
Author | Dulieu, D.
Author | Nutting, J.
Publication | Metallurgical developments in high-alloy steels
Volume
Issue
Pages | 140-145
Date | 1964-06-01
DOI
ISSN
URL
Library Catalog
Citations
Self Citations
Techniques
Method | Experimental
Technique | TEM
Theory | Dislocation Nodes
Processing
Step 1
Method | annealed
Time
Atmosphere | argon
Description | intermediate step between cold rolling
Temperature
Step 2
Method | annealed
Time
Atmosphere
Description
Temperature | 1350 | C
Measurements
Element | Fe | Cr | Mn | Ni | Mo | Si | C | N | Al | P | S | Cu | Co | V | Ti | Nb | Temperature | SFE | Error | Deformation Regime
1 | 70.9 | 18 | 0.34 | 9.87 | 0 | 0.1 | 0.79 | 0 | 0 | 0 | 0 | 0 | 0 | 0 | 0 | 0 | 300 | 25.5 | 9.8%
Other
SFE corrected by Schramm and Reed

## Sheet39
Bibliography
Title | Influence of solute additions on the stacking fault energy of iron-nickel-chromium austenites
Author | Dulieu, D.
Author | Nutting, J.
Publication | Metallurgical developments in high-alloy steels
Volume
Issue
Pages | 140-145
Date | 1964-06-01
DOI
ISSN
URL
Library Catalog
Citations
Self Citations
Techniques
Method | Experimental
Technique | TEM
Theory | Dislocation Nodes
Processing
Step 1
Method | annealing
Time
Atmosphere | argon
Description | intermediate step between cold rolling
Temperature
Step 2
Method | quenching
Time
Atmosphere
Description
Temperature | 300 | K
Measurements
Element | Fe | Cr | Mn | Ni | Mo | Si | C | N | Al | P | S | Cu | Co | V | Ti | Nb | Temperature | SFE | Error | Deformation Regime
1 | 73.835 | 20.25 | 0.12 | 5.4 | 0 | 0.33 | 0.065 | 0 | 0 | 0 | 0 | 0 | 0 | 0 | 0 | 0 | 300 | 16.1 | 21.4%
2 | 65.993 | 15.77 | 0 | 18.21 | 0 | 0 | 0.016 | 0.011 | 0 | 0 | 0 | 0 | 0 | 0 | 0 | 0 | 300 | 41.4 | 11.1%
3 | 57.8 | 15.77 | 0 | 26.4 | 0 | 0 | 0.02 | 0.01 | 0 | 0 | 0 | 0 | 0 | 0 | 0 | 0 | 300 | 64.4 | 14.3%
Other
SFE values are multiplyed by Brown's correction factor shown in Schramm and Reed (2.3)
Values are estimated from Fig. 4

## Sheet40
Bibliography
Title | Influence of solute additions on the stacking fault energy of iron-nickel-chromium austenites
Author | Dulieu, D.
Author | Nutting, J.
Publication | Metallurgical developments in high-alloy steels
Volume
Issue
Pages | 140-145
Date | 1964-06-01
DOI
ISSN
URL
Library Catalog
Citations
Self Citations
Techniques
Method | Experimental
Technique | TEM
Theory | Dislocation Nodes
Processing
Step 1
Method | annealing
Time
Atmosphere | argon
Description | intermediate step between cold rolling
Temperature
Step 2
Method | solution treatement
Time
Atmosphere
Description
Temperature | 1220 | C
Measurements
Element | Fe | Cr | Mn | Ni | Mo | Si | C | N | Al | P | S | Cu | Co | V | Ti | Nb | Temperature | SFE | Error | Deformation Regime
1 | 64.44 | 19.7 | 0.39 | 11.89 | 0 | 0.28 | 0.1 | 0 | 0 | 0 | 0 | 0 | 0 | 0 | 0 | 3.2 | 300 | 41.4 | 5.56%
Other
SFE value corrected by Brown's factor of 2.3
Nb estimated to be in solution is ~1.5%

## Sheet38
Bibliography
Title | Influence of solute additions on the stacking fault energy of iron-nickel-chromium austenites
Author | Dulieu, D.
Author | Nutting, J.
Publication | Metallurgical developments in high-alloy steels
Volume
Issue
Pages | 140-145
Date | 1964-06-01
DOI
ISSN
URL
Library Catalog
Citations
Self Citations
Techniques
Method | Experimental
Technique | TEM
Theory | Dislocation Nodes
Processing
Step 1
Method | annealing
Time
Atmosphere | argon
Description | intermediate step between cold rolling
Temperature
Step 2
Method | heat treatment
Time
Atmosphere
Description
Temperature | 1220 | C
Measurements
Element | Fe | Cr | Mn | Ni | Mo | Si | C | N | Al | P | S | Cu | Co | V | Ti | Nb | Temperature | SFE | Error | Deformation Regime
1 | 66.925 | 17.93 | 0.81 | 10.86 | 2.72 | 0.7 | 0.055 | 0 | 0 | 0 | 0 | 0 | 0 | 0 | 0 | 0 | 300 | 24.15 | 4.76%
Other
SFE value corrected by Brown's factor (2.3)
SFE value did not decrease as much as expected, could be that not all of the Mo is in solution

## Sheet41
Bibliography
Title | Influence of solute additions on the stacking fault energy of iron-nickel-chromium austenites
Author | Dulieu, D.
Author | Nutting, J.
Publication | Metallurgical developments in high-alloy steels
Volume
Issue
Pages | 140-145
Date | 1964-06-01
DOI
ISSN
URL
Library Catalog
Citations
Self Citations
Techniques
Method | Experimental
Technique | TEM
Theory | Dislocation Nodes
Processing
Step 1
Method | annealing
Time
Atmosphere | argon
Description | intermediate step between cold rolling
Temperature
Step 2
Method | quenching
Time
Atmosphere
Description | from 1100 C
Temperature | 300 | K
Measurements
Element | Fe | Cr | Mn | Ni | Mo | Si | C | N | Al | P | S | Cu | Co | V | Ti | Nb | Temperature | SFE | Error | Deformation Regime
1 | 70.381 | 18.3 | 0.64 | 10.28 | 0 | 0.3 | 0.079 | 0.02 | 0 | 0 | 0 | 0 | 0 | 0 | 0 | 0 | 300 | 25.5 | 9.8%
2 | 70.093 | 18.34 | 0.69 | 10.2 | 0 | 0.45 | 0.2 | 0.027 | 0 | 0 | 0 | 0 | 0 | 0 | 0 | 0 | 300 | 24.725 | 20.93%
Other
SFE values corrected by Brown's facotr (2.3)
The value for the second element was estimated due to the fact that it and another set of alloys were considered to have SFE values of around 8.5-13 (pre-correction) with considerable overalap, so the average of the two bounds was taken as the value

## Sheet43
Bibliography
Title | Influence of solute additions on the stacking fault energy of iron-nickel-chromium austenites
Author | Dulieu, D.
Author | Nutting, J.
Publication | Metallurgical developments in high-alloy steels
Volume
Issue
Pages | 140-145
Date | 1964-06-01
DOI
ISSN
URL
Library Catalog
Citations
Self Citations
Techniques
Method | Experimental
Technique | TEM
Theory | Dislocation Nodes
Processing
Step 1
Method | annealing
Time
Atmosphere | argon
Description | intermediate step between cold rolling
Temperature
Step 2
Method | prolonged aging treatment
Time
Atmosphere
Description
Temperature | 800 | C
Measurements
Element | Fe | Cr | Mn | Ni | Mo | Si | C | N | Al | P | S | Cu | Co | V | Ti | Nb | Temperature | SFE | Error | Deformation Regime
1 | 69.981 | 18.45 | 0.66 | 10.15 | 0 | 0.43 | 0.079 | 0.25 | 0 | 0 | 0 | 0 | 0 | 0 | 0 | 0 | 300 | 20.7 | -
Other
SFE value corrected by Brown's factor (2.3)
After ageing treatment, it is stated that an estimated C content of 0.1% was obtained with a consequent reduction of Cr to 16%
the nitrogen content after various annealing treatments lowered to 0.2%

## Sheet42
Bibliography
Title | Influence of solute additions on the stacking fault energy of iron-nickel-chromium austenites
Author | Dulieu, D.
Author | Nutting, J.
Publication | Metallurgical developments in high-alloy steels
Volume
Issue
Pages | 140-145
Date | 1964-06-01
DOI
ISSN
URL
Library Catalog
Citations
Self Citations
Techniques
Method | Experimental
Technique | TEM
Theory | Dislocation Nodes
Processing
Step 1
Method | annealing
Time
Atmosphere | argon
Description | intermediate step between cold rolling
Temperature
Step 2
Method | quenching
Time
Atmosphere
Description | from 1320 C
Temperature | 300 | K
Step 3
Method | prolonged aging treatment
Time
Atmosphere
Description
Temperature | 800 | C
Measurements
Element | Fe | Cr | Mn | Ni | Mo | Si | C | N | Al | P | S | Cu | Co | V | Ti | Nb | Temperature | SFE | Error | Deformation Regime
1 | 70.195 | 18.24 | 0.6 | 10.24 | 0 | 0.29 | 0.41 | 0.025 | 0 | 0 | 0 | 0 | 0 | 0 | 0 | 0 | 300 | 19.55 | -
Other
SFE value corrected by Brown's factor (2.3)

## Sheet44
Bibliography
Title | An effective stacking fault energy viewpoint on the formation of extended defects and their contribution to strain hardening in a Fe–Mn–Si–Al twinning-induced plasticity steel
Author | Mahato, B.
Author | Shee, S. K.
Author | Sahu, T.
Author | Ghosh Chowdhury, S.
Author | Sahu, P.
Author | Porter, D. A.
Author | Karjalainen, L. P.
Publication | Acta Materialia
Volume | 86
Issue
Pages | 69-79
Date | 2015-03-01
DOI | 10.1016/j.actamat.2014.12.015
ISSN | 1359-6454
URL | http://www.sciencedirect.com/science/article/pii/S135964541400932X
Library Catalog | ScienceDirect
Citations
Self Citations
Techniques
Method | Experimental
Technique | XRD
Theory | XRD Profile Analysis
Processing
Step 1
Method | annealed
Time
Atmosphere
Description
Temperature | 1100 | C
Step 2
Method | water quenched
Time
Atmosphere
Description
Temperature | 300 | K
Step 3
Method | strained in tension
Time
Atmosphere
Description | strained to 2% deformation
Temperature | 300 | K
Measurement
Element | Fe | Cr | Mn | Ni | Mo | Si | C | N | Al | P | S | Cu | Co | V | Ti | Nb | Temperature | SFE | Error | Deformation Regime
1 | 67.5457 | 0 | 26.63 | 0 | 0 | 2.55 | 0.0097 | 0.0046 | 3.26 | 0 | 0 | 0 | 0 | 0 | 0 | 0 | 300 | 18.3 | - | twinning
Other
this value is considered to be the "ideal" SFE

## Sheet45
Bibliography
Title | An effective stacking fault energy viewpoint on the formation of extended defects and their contribution to strain hardening in a Fe–Mn–Si–Al twinning-induced plasticity steel
Author | Mahato, B.
Author | Shee, S. K.
Author | Sahu, T.
Author | Ghosh Chowdhury, S.
Author | Sahu, P.
Author | Porter, D. A.
Author | Karjalainen, L. P.
Publication | Acta Materialia
Volume | 86
Issue
Pages | 69-79
Date | 2015-03-01
DOI | 10.1016/j.actamat.2014.12.015
ISSN | 1359-6454
URL | http://www.sciencedirect.com/science/article/pii/S135964541400932X
Library Catalog | ScienceDirect
Citations
Self Citations
Techniques
Method | Experimental
Technique | XRD
Theory | XRD Profile Analysis
Processing
Step 1
Method | annealed
Time
Atmosphere
Description
Temperature | 1100 | C
Step 2
Method | water quenched
Time
Atmosphere
Description
Temperature | 300 | K
Step 3
Method | strained in tension
Time
Atmosphere
Description | strained to 5% deformation
Temperature | 300 | K
Measurement
Element | Fe | Cr | Mn | Ni | Mo | Si | C | N | Al | P | S | Cu | Co | V | Ti | Nb | Temperature | SFE | Error | Deformation Regime
1 | 67.5457 | 0 | 26.63 | 0 | 0 | 2.55 | 0.0097 | 0.0046 | 3.26 | 0 | 0 | 0 | 0 | 0 | 0 | 0 | 300 | 22.6 | - | twinning
Other
this value is considered to be an "effective" SFE

## Sheet46
Bibliography
Title | An effective stacking fault energy viewpoint on the formation of extended defects and their contribution to strain hardening in a Fe–Mn–Si–Al twinning-induced plasticity steel
Author | Mahato, B.
Author | Shee, S. K.
Author | Sahu, T.
Author | Ghosh Chowdhury, S.
Author | Sahu, P.
Author | Porter, D. A.
Author | Karjalainen, L. P.
Publication | Acta Materialia
Volume | 86
Issue
Pages | 69-79
Date | 2015-03-01
DOI | 10.1016/j.actamat.2014.12.015
ISSN | 1359-6454
URL | http://www.sciencedirect.com/science/article/pii/S135964541400932X
Library Catalog | ScienceDirect
Citations
Self Citations
Techniques
Method | Experimental
Technique | XRD
Theory | XRD Profile Analysis
Processing
Step 1
Method | annealed
Time
Atmosphere
Description
Temperature | 1100 | C
Step 2
Method | water quenched
Time
Atmosphere
Description
Temperature | 300 | K
Step 3
Method | strained in tension
Time
Atmosphere
Description | strained to failure (46%)
Temperature | 300 | K
Measurement
Element | Fe | Cr | Mn | Ni | Mo | Si | C | N | Al | P | S | Cu | Co | V | Ti | Nb | Temperature | SFE | Error | Deformation Regime
1 | 67.5457 | 0 | 26.63 | 0 | 0 | 2.55 | 0.0097 | 0.0046 | 3.26 | 0 | 0 | 0 | 0 | 0 | 0 | 0 | 300 | 40.1 | - | twinning
Other
this value is considered to be an "effective" SFE

## Sheet47
Bibliography
Title | An effective stacking fault energy viewpoint on the formation of extended defects and their contribution to strain hardening in a Fe–Mn–Si–Al twinning-induced plasticity steel
Author | Mahato, B.
Author | Shee, S. K.
Author | Sahu, T.
Author | Ghosh Chowdhury, S.
Author | Sahu, P.
Author | Porter, D. A.
Author | Karjalainen, L. P.
Publication | Acta Materialia
Volume | 86
Issue
Pages | 69-79
Date | 2015-03-01
DOI | 10.1016/j.actamat.2014.12.015
ISSN | 1359-6454
URL | http://www.sciencedirect.com/science/article/pii/S135964541400932X
Library Catalog | ScienceDirect
Citations
Self Citations
Techniques
Method | Experimental
Technique | TEM
Theory | Partial Dislocation Separation
Processing
Step 1
Method | annealed
Time
Atmosphere
Description
Temperature | 1100 | C
Step 2
Method | water quenched
Time
Atmosphere
Description
Temperature | 300 | K
Step 3
Method | strained in tension
Time
Atmosphere
Description | strained to 2% deformation
Temperature | 300 | K
Measurement
Element | Fe | Cr | Mn | Ni | Mo | Si | C | N | Al | P | S | Cu | Co | V | Ti | Nb | Temperature | SFE | Error | Deformation Regime
1 | 67.5457 | 0 | 26.63 | 0 | 0 | 2.55 | 0.0097 | 0.0046 | 3.26 | 0 | 0 | 0 | 0 | 0 | 0 | 0 | 300 | 19.9 | - | twinning
Other
this value is considered to be an "effective" SFE

## Sheet48
Bibliography
Title | An effective stacking fault energy viewpoint on the formation of extended defects and their contribution to strain hardening in a Fe–Mn–Si–Al twinning-induced plasticity steel
Author | Mahato, B.
Author | Shee, S. K.
Author | Sahu, T.
Author | Ghosh Chowdhury, S.
Author | Sahu, P.
Author | Porter, D. A.
Author | Karjalainen, L. P.
Publication | Acta Materialia
Volume | 86
Issue
Pages | 69-79
Date | 2015-03-01
DOI | 10.1016/j.actamat.2014.12.015
ISSN | 1359-6454
URL | http://www.sciencedirect.com/science/article/pii/S135964541400932X
Library Catalog | ScienceDirect
Citations
Self Citations
Techniques
Method | Experimental
Technique | TEM
Theory | Partial Dislocation Separation
Processing
Step 1
Method | annealed
Time
Atmosphere
Description
Temperature | 1100 | C
Step 2
Method | water quenched
Time
Atmosphere
Description
Temperature | 300 | K
Step 3
Method | strained in tension
Time
Atmosphere
Description | strained to 5% deformation
Temperature | 300 | K
Measurement
Element | Fe | Cr | Mn | Ni | Mo | Si | C | N | Al | P | S | Cu | Co | V | Ti | Nb | Temperature | SFE | Error | Deformation Regime
1 | 67.5457 | 0 | 26.63 | 0 | 0 | 2.55 | 0.0097 | 0.0046 | 3.26 | 0 | 0 | 0 | 0 | 0 | 0 | 0 | 300 | 23.4 | - | twinning
Other
this value is considered to be an "effective" SFE

## Sheet49
Bibliography
Title | Role of Chemical Driving Force in Martensitic Transformations of High-Purity Fe-Cr-Ni Alloys
Author | Behjati, P.
Author | Najafizadeh, A.
Publication | Metallurgical and Materials Transactions A
Volume | 42
Issue | 12
Pages | 3752-3760
Date | 2011-07-14
DOI | 10.1007/s11661-011-0769-x
ISSN | 1073-5623, 1543-1940
URL | http://link.springer.com/article/10.1007/s11661-011-0769-x
Library Catalog | link.springer.com
Citations
Self Citations
Techniques
Method | Experimental
Technique | TEM
Theory | Dislocation Nodes
Processing
Step 1
Method | cold rolled
Time
Atmosphere
Description
Temperature
Step 2
Method | annealed
Time | 2 | hours
Atmosphere
Description
Temperature | 1323 | K
Step 3
Method | rapidly cooled
Time
Atmosphere
Description
Temperature | 293 | K
Measurement
Element | Fe | Cr | Mn | Ni | Mo | Si | C | N | Al | P | S | Cu | Co | V | Ti | Nb | Temperature | SFE | Error | Deformation Regime
1 | 71.99952 | 20 | 0.0001 | 8 | 2e-05 | 0.0002 | 4e-05 | 0.0001 | 0 | 1e-05 | 1e-05 | 0 | 0 | 0 | 0 | 0 | 293 | 16 | 11.88% | martensite
2 | 71.99952 | 18 | 0.0001 | 10 | 2e-05 | 0.0002 | 4e-05 | 0.0001 | 0 | 1e-05 | 1e-05 | 0 | 0 | 0 | 0 | 0 | 293 | 22 | 10.45% | martensite
3 | 69.99952 | 20 | 0.0001 | 10 | 2e-05 | 0.0002 | 4e-05 | 0.0001 | 0 | 1e-05 | 1e-05 | 0 | 0 | 0 | 0 | 0 | 293 | 20 | 10.5% | martensite
4 | 71.99952 | 16 | 0.0001 | 12 | 2e-05 | 0.0002 | 4e-05 | 0.0001 | 0 | 1e-05 | 1e-05 | 0 | 0 | 0 | 0 | 0 | 293 | 28 | 10.36%
5 | 69.99952 | 18 | 0.0001 | 12 | 2e-05 | 0.0002 | 4e-05 | 0.0001 | 0 | 1e-05 | 1e-05 | 0 | 0 | 0 | 0 | 0 | 293 | 26 | 11.15%
6 | 67.99952 | 20 | 0.0001 | 12 | 2e-05 | 0.0002 | 4e-05 | 0.0001 | 0 | 1e-05 | 1e-05 | 0 | 0 | 0 | 0 | 0 | 293 | 24 | 11.25%
Other
all impurities are meant to be upper limits of what could be, including 0.00001% O
all specimens had martensite, the ones listed with martensite are the ones with a volume fraction of alpha martensite above 50%, when strained to rupture

## Sheet50
Bibliography
Title | Role of Chemical Driving Force in Martensitic Transformations of High-Purity Fe-Cr-Ni Alloys
Author | Behjati, P.
Author | Najafizadeh, A.
Publication | Metallurgical and Materials Transactions A
Volume | 42
Issue | 12
Pages | 3752-3760
Date | 2011-07-14
DOI | 10.1007/s11661-011-0769-x
ISSN | 1073-5623, 1543-1940
URL | http://link.springer.com/article/10.1007/s11661-011-0769-x
Library Catalog | link.springer.com
Citations
Self Citations
Techniques
Method | Experimental
Technique | TEM
Theory | Dislocation Nodes
Processing
Step 1
Method | cold rolled
Time
Atmosphere
Description
Temperature
Step 2
Method | annealed
Time | 2 | hours
Atmosphere
Description
Temperature | 1323 | K
Step 3
Method | rapidly cooled
Time
Atmosphere
Description
Temperature | Ms temperature
Measurement
Element | Fe | Cr | Mn | Ni | Mo | Si | C | N | Al | P | S | Cu | Co | V | Ti | Nb | Temperature | SFE | Error | Deformation Regime
1 | 71.99952 | 20 | 0.0001 | 8 | 2e-05 | 0.0002 | 4e-05 | 0.0001 | 0 | 1e-05 | 1e-05 | 0 | 0 | 0 | 0 | 0 | 294 | 16 | -
2 | 71.99952 | 18 | 0.0001 | 10 | 2e-05 | 0.0002 | 4e-05 | 0.0001 | 0 | 1e-05 | 1e-05 | 0 | 0 | 0 | 0 | 0 | 264 | 20 | -
3 | 69.99952 | 20 | 0.0001 | 10 | 2e-05 | 0.0002 | 4e-05 | 0.0001 | 0 | 1e-05 | 1e-05 | 0 | 0 | 0 | 0 | 0 | 261 | 18 | -
4 | 71.99952 | 16 | 0.0001 | 12 | 2e-05 | 0.0002 | 4e-05 | 0.0001 | 0 | 1e-05 | 1e-05 | 0 | 0 | 0 | 0 | 0 | 231 | 24 | -
5 | 69.99952 | 18 | 0.0001 | 12 | 2e-05 | 0.0002 | 4e-05 | 0.0001 | 0 | 1e-05 | 1e-05 | 0 | 0 | 0 | 0 | 0 | 220 | 21 | -
6 | 67.99952 | 20 | 0.0001 | 12 | 2e-05 | 0.0002 | 4e-05 | 0.0001 | 0 | 1e-05 | 1e-05 | 0 | 0 | 0 | 0 | 0 | 216 | 19 | -
Other
all impurities are meant to be upper limits of what could be, including 0.00001% O

## Sheet51
Bibliography
Title | Twin frequency and stacking fault energy in austenitic steels
Author | Silcock, J.M.
Author | Rookes, R. W.
Author | Barford, J.
Publication | The Journal of the Iron and Steel Institute
Volume | 204
Issue | 6
Pages | 623-627
Date | 1966
DOI
ISSN
URL
Library Catalog
Citations
Self Citations
Techniques
Method | Experimental
Technique | TEM
Theory | Dislocation Nodes
Processing
Step 1
Method | annealed
Time | various
Atmosphere
Description | in evacuated silica capsules
Temperature | 1050-1300 | C
Measurements
Element | Fe | Cr | Mn | Ni | Mo | Si | C | N | Al | P | S | Cu | Co | V | Ti | Nb | Temperature | SFE | Error | Deformation Regime
1 |  | 15.3 | 0.06 | 15.9 | 0 | 0 | 0.02 | 0 | 0 | 0.004 | 0.012 | 0 | 0 | 0 | 0 | 0 | 300 | 52.9 | -
2 |  | 15.8 | 0.04 | 23 | 0 | 0 | 0.007 | 0.006 | 0 | 0.01 | 0.01 | 0 | 0 | 0 | 0 | 0 | 300 | 64.4 | -
3 |  | 15.3 | 0.04 | 15 | 0 | 0 | 0.006 | 0.007 | 0 | 0.01 | 0.014 | 0 | 20.2 | 0 | 0 | 0 | 300 | 27.6 | -
4 |  | 15.9 | 0.001 | 15.8 | 0 | 0.04 | 0.017 | 0.004 | 0 | 0.002 | 0.002 | 0 | 0 | 0 | 0 | 0 | 300 | 48.3 | -
5 |  | 15.4 | 0.003 | 24.7 | 0 | 0.015 | 0.011 | 0.007 | 0 | 0.002 | 0.002 | 0 | 0 | 0 | 0 | 0 | 300 | 70.15 | -
6 |  | 15.5 | 0 | 15.8 | 0 | 1.4 | 0.004 | 0.002 | 0 | 0.008 | 0.003 | 0 | 0 | 0 | 0 | 0 | 300 | 25.3 | -
7 |  | 16 | 0 | 10.1 | 0 | 0 | 0 | 0 | 0 | 0 | 0 | 0 | 9.55 | 0 | 0 | 0 | 300 | 18.4 | -
Other
SFE values multiplied by Brown's correction factor of 2.3
Deformation regime is not explicitly stated, but twinning is observed in all of these samples